## SMILES Materials Info
SMILES | Short Name | Role | MW | Specific Gravity (g/mL) | Mole Density (mol/L) | C | H | O | F | N | S | P | Li | B | I | Br | Cl
[Li+].C(F)(F)(F)S(=O)(=O)[N-]S(=O)(=O)C(F)(F)F | LiTFSI | SALT | 287.073 |  |  | 2 | 0 | 4 | 6 | 1 | 2 | 0 | 1 | 0 | 0 | 0 | 0
[Li+].[N-](S(=O)(=O)F)S(=O)(=O)F | LIFSI | SALT | 187.059 |  |  | 0 | 0 | 4 | 2 | 1 | 2 | 0 | 1 | 0 | 0 | 0 | 0
[Li+].F[P-](F)(F)(F)(F)F | LiPF6 | SALT | 151.902 |  |  | 0 | 0 | 0 | 6 | 0 | 0 | 1 | 1 | 0 | 0 | 0 | 0
[Li+].[I-] | LII | SALT | 133.84 |  |  | 0 | 0 | 0 | 0 | 0 | 0 | 0 | 1 | 0 | 1 | 0 | 0
[Li+].[Br-] | LiBr | SALT | 97.654 |  |  | 0 | 0 | 0 | 0 | 0 | 0 | 0 | 1 | 1 | 0 | 1 | 0
[Li+].[Cl-] | LiCl | SALT | 42.39 |  |  | 0 | 0 | 0 | 0 | 0 | 0 | 0 | 1 | 0 | 0 | 0 | 1
[Li+].[F-] | LIF | SALT | 25.938 |  |  | 0 | 0 | 0 | 1 | 0 | 0 | 0 | 1 | 0 | 0 | 0 | 0
[Li+].[B-]12(OC(=O)C(=O)O1)OC(=O)C(=O)O2 | LiBOB | SALT | 193.786 |  |  | 4 | 0 | 8 | 0 | 0 | 0 | 0 | 1 | 1 | 0 | 0 | 0
F[B-]1(OC(C(O1)=O)=O)F.[Li+] | LiFOB | SALT | 143.764 |  |  | 2 | 0 | 4 | 2 | 0 | 0 | 0 | 1 | 1 | 0 | 0 | 0
[Li+].[N+](=O)([O-])[O-] | LiNO3 | SALT | 68.944 |  |  | 0 | 0 | 3 | 0 | 1 | 0 | 0 | 1 | 0 | 0 | 0 | 0
[Li+].[B-](F)(F)(F)F | LiBF4 | SALT | 93.742 |  |  | 0 | 0 | 0 | 4 | 0 | 0 | 0 | 1 | 1 | 0 | 0 | 0
C1COCO1 | DOL | SOLVENT | 74.079 | 1.06 |  | 3 | 6 | 2 | 0 | 0 | 0 | 0 | 0 | 0 | 0 | 0 | 0
C1OCOCO1 | TOX | SOLVENT | 90.078 | 1.17 |  | 3 | 6 | 3 | 0 | 0 | 0 | 0 | 0 | 0 | 0 | 0 | 0
COCCOC | DME | SOLVENT | 90.122 |  |  | 4 | 10 | 2 | 0 | 0 | 0 | 0 | 0 | 0 | 0 | 0 | 0
COCCOCCOC | G2 | SOLVENT | 134.175 |  |  | 6 | 14 | 3 | 0 | 0 | 0 | 0 | 0 | 0 | 0 | 0 | 0
COCCOCCOCCOC | G3 | SOLVENT | 178.228 | 0.986 |  | 8 | 18 | 4 | 0 | 0 | 0 | 0 | 0 | 0 | 0 | 0 | 0
COCCOCCOCCOCCOC | G4 | SOLVENT | 222.281 | 1.009 |  | 10 | 22 | 5 | 0 | 0 | 0 | 0 | 0 | 0 | 0 | 0 | 0
C1COC(=O)O1 | EC | SOLVENT | 88.062 | 1.321 |  | 3 | 4 | 3 | 0 | 0 | 0 | 0 | 0 | 0 | 0 | 0 | 0
CCOC(=O)OCC | DEC | SOLVENT | 118.132 |  |  | 5 | 10 | 3 | 0 | 0 | 0 | 0 | 0 | 0 | 0 | 0 | 0
COC(=O)OC | DMC | SOLVENT | 90.078 |  |  | 3 | 6 | 3 | 0 | 0 | 0 | 0 | 0 | 0 | 0 | 0 | 0
CCOC(=O)OC | EMC | SOLVENT | 104.105 |  |  | 4 | 8 | 3 | 0 | 0 | 0 | 0 | 0 | 0 | 0 | 0 | 0
CC1COC(=O)O1 | PC | SOLVENT | 102.089 |  |  | 4 | 6 | 3 | 0 | 0 | 0 | 0 | 0 | 0 | 0 | 0 | 0
C1=COC(=O)O1 | VC | SOLVENT | 86.046 |  |  | 3 | 2 | 3 | 0 | 0 | 0 | 0 | 0 | 0 | 0 | 0 | 0
C1C(OC(=O)O1)F | FEC | SOLVENT | 106.052 |  |  | 3 | 3 | 3 | 1 | 0 | 0 | 0 | 0 | 0 | 0 | 0 | 0
C1(C(OC(=O)O1)F)F | DFEC | SOLVENT | 124.042 |  |  | 3 | 2 | 3 | 2 | 0 | 0 | 0 | 0 | 0 | 0 | 0 | 0
CC#N | ACN | SOLVENT | 41.053 |  |  | 2 | 3 | 0 | 0 | 1 | 0 | 0 | 0 | 0 | 0 | 0 | 0
COCC#N | MAN | SOLVENT | 71.079 |  |  | 3 | 5 | 1 | 0 | 1 | 0 | 0 | 0 | 0 | 0 | 0 | 0
CC(C#N)OC | MPN | SOLVENT | 85.106 |  |  | 4 | 7 | 1 | 0 | 1 | 0 | 0 | 0 | 0 | 0 | 0 | 0
C1CCOC1 | THF | SOLVENT | 72.107 |  |  | 4 | 8 | 1 | 0 | 0 | 0 | 0 | 0 | 0 | 0 | 0 | 0
CC1CCCO1 | 2m-THF | SOLVENT | 86.134 |  |  | 5 | 10 | 1 | 0 | 0 | 0 | 0 | 0 | 0 | 0 | 0 | 0
C(CCC#N)CC#N | ADN | SOLVENT | 108.144 |  |  | 6 | 8 | 0 | 0 | 2 | 0 | 0 | 0 | 0 | 0 | 0 | 0
CN1CCN(C1=O)C | DMI | SOLVENT | 114.148 | 1.056 |  | 5 | 10 | 1 | 0 | 2 | 0 | 0 | 0 | 0 | 0 | 0 | 0
CNC(=O)NC | DMU | SOLVENT | 88.11 |  |  | 3 | 8 | 1 | 0 | 2 | 0 | 0 | 0 | 0 | 0 | 0 | 0
CN(C)P(=O)(N(C)C)N(C)C | HMPA | SOLVENT | 179.204 |  |  | 6 | 18 | 1 | 0 | 3 | 0 | 1 | 0 | 0 | 0 | 0 | 0
O=C1N(C)CCCN1C | DMPU | SOLVENT | 128.175 |  |  | 6 | 12 | 1 | 0 | 2 | 0 | 0 | 0 | 0 | 0 | 0 | 0
CS(=O)C | DMSO | SOLVENT | 78.129 |  |  | 2 | 6 | 1 | 0 | 0 | 1 | 0 | 0 | 0 | 0 | 0 | 0
C(CC#N)C#N | SN | SOLVENT | 80.09 |  |  | 4 | 4 | 0 | 0 | 2 | 0 | 0 | 0 | 0 | 0 | 0 | 0
C1CCC(=O)OCC1 | ECL | SOLVENT | 114.144 |  |  | 6 | 10 | 2 | 0 | 0 | 0 | 0 | 0 | 0 | 0 | 0 | 0
O=C1OCCC1 | GBL | SOLVENT | 86.09 |  |  | 4 | 6 | 2 | 0 | 0 | 0 | 0 | 0 | 0 | 0 | 0 | 0
O1CCOCC1 | EA | SOLVENT | 88.106 |  |  | 4 | 8 | 2 | 0 | 0 | 0 | 0 | 0 | 0 | 0 | 0 | 0
C1COCCO1 | DOX | SOLVENT | 88.106 |  |  | 4 | 8 | 2 | 0 | 0 | 0 | 0 | 0 | 0 | 0 | 0 | 0
CCOCCOCC | DEE | SOLVENT | 118.176 |  |  | 6 | 14 | 2 | 0 | 0 | 0 | 0 | 0 | 0 | 0 | 0 | 0
FC(F)C(F)(F)COC(F)(F)C(F)F | TTE | SOLVENT | 232.07 |  |  | 5 | 4 | 1 | 8 | 0 | 0 | 0 | 0 | 0 | 0 | 0 | 0
[Li] | Li | ELECTRODE | 6.94 | 0.534 |  | 0 | 0 | 0 | 0 | 0 | 0 | 0 | 1 | 0 | 0 | 0 | 0
CC(CC(OC)OC)OC | MBDA | SOLVENT | 148.202 | 0.921 |  | 7 | 16 | 3 | 0 | 0 | 0 | 0 | 0 | 0 | 0 | 0 | 0
CN1C=CN=C1 | 1-MeIm | SOLVENT | 82.106 | 1.03 |  | 4 | 6 | 0 | 0 | 2 | 0 | 0 | 0 | 0 | 0 | 0 | 0
CC(=O)N(C)C | DMAc | SOLVENT | 87.122 | 0.937 |  | 4 | 9 | 1 | 0 | 1 | 0 | 0 | 0 | 0 | 0 | 0 | 0

## Cell Information
Cell_Name | Cell Type | Anode Spacer (material, diameter (mm), thickness (mm), supplier) | Addional Anode Current Collector | Anode (material(s), thickness (um), diameter (mm)) | Separator (material(s), diameter (mm)) | Cathode LiI Loading (mg) | Cathode LiI Loading (%) | Base Electrode Formulation | Cathode Current Collector | Cathode Spacer | Cell Sealing Environment | CHEM 1 | SMILES 1 | CONC 1 (mg) | CONC 1 (mol) | CHEM 2 | SMILES 2 | CONC 2 (mg) | CONC 2 (mol) | CHEM 3 | SMILES 3 | CONC 3 (mg) | CONC 3 (mol) | CHEM 4 | SMILES 4 | CONC 4 (mg) | CONC 4 (mol) | CHEM 5 | SMILES 5 | CONC 5 (mg) | CONC 5 (mol) | CHEM 6 | SMILES 6 | CONC 6 (mg) | CONC 6 (mol) | CHEM 7 | SMILES 7 | CONC 7 (mg) | CONC 7 (mol) | CHEM 8 | SMILES 8 | CONC 8 (mg) | CONC 8 (mol) | Remarks
Model Development Dataset | [29 empty] | CONC 5 (uL) |  |  |  | CONC 6 (uL) |  |  |  | CONC 7 (uL) |  |  |  | CONC 8 (uL)
IBM_E_El1 | CR2032 | SS304, 15.8, 0.5, MTI | N | Li, 250, 13 | CG2325, 16 | 3.5 | 35.4 | MSC30SS/KB/CMC/SBR (76.5/8.5/2/13) | SS316, 11, 0.001, UNK | SS304, 15.8, 0.5, MTI | CDA | LiCl | [Li+].[Cl-] | 30.5 | 0.0007195093 | LiNO3 | [Li+].[N+](=O)([O-])[O-] | 14.2 | 0.0002059643 | LiBOB | [Li+].[B-]12(OC(=O)C(=O)O1)OC(=O)C(=O)O2 | 41.9 | 0.0002162179 | LiTFSI | [Li+].C(F)(F)(F)S(=O)(=O)[N-]S(=O)(=O)C(F)(F)F | 75.2 | 0.0002619543 | DOL | C1COCO1 | 334 | 0.004779222 | DMI | CN1CCN(C1=O)C | 333 | 0.003080632 | EC | C1COC(=O)O1 | 333 | 0.004995265 | G4 | COCCOCCOCCOCCOC | 0 | 0
IBM_E_El3 | CR2032 | SS304, 15.8, 0.5, MTI | N | Li, 250, 13 | CG2325, 16 | 3.6 | 33.03 | MSC30SS/KB/CMC/SBR (76.5/8.5/2/13) | SS316, 11, 0.001, UNK | SS304, 15.8, 0.5, MTI | CDA | LiCl | [Li+].[Cl-] | 31.3 | 0.0007383817 | LiNO3 | [Li+].[N+](=O)([O-])[O-] | 15.2 | 0.0002204688 | LiBOB | [Li+].[B-]12(OC(=O)C(=O)O1)OC(=O)C(=O)O2 | 40.5 | 0.0002089934 | LiTFSI | [Li+].C(F)(F)(F)S(=O)(=O)[N-]S(=O)(=O)C(F)(F)F | 75.7 | 0.000263696 | DOL | C1COCO1 | 250 | 0.003577262 | DMI | CN1CCN(C1=O)C | 250 | 0.002312787 | EC | C1COC(=O)O1 | 250 | 0.003750199 | G4 | COCCOCCOCCOCCOC | 250 | 0.001134825
IBM_E_El4 | CR2032 | SS304, 15.8, 0.5, MTI | N | Li, 250, 13 | CG2325, 16 | 3.7 | 36.63 | MSC30SS/KB/CMC/SBR (76.5/8.5/2/13) | SS316, 11, 0.001, UNK | SS304, 15.8, 0.5, MTI | CDA | LiCl | [Li+].[Cl-] | 31.3 | 0.0007383817 | LiNO3 | [Li+].[N+](=O)([O-])[O-] | 15.2 | 0.0002204688 | LiBOB | [Li+].[B-]12(OC(=O)C(=O)O1)OC(=O)C(=O)O2 | 40.5 | 0.0002089934 | LiTFSI | [Li+].C(F)(F)(F)S(=O)(=O)[N-]S(=O)(=O)C(F)(F)F | 75.7 | 0.000263696 | DOL | C1COCO1 | 250 | 0.003577262 | DMI | CN1CCN(C1=O)C | 250 | 0.002312787 | EC | C1COC(=O)O1 | 250 | 0.003750199 | G4 | COCCOCCOCCOCCOC | 250 | 0.001134825
IBM_E_El5 | CR2032 | SS304, 15.8, 0.5, MTI | N | Li, 250, 13 | CG2325, 16 | 4.2 | 37.5 | MSC30SS/KB/CMC/SBR (76.5/8.5/2/13) | SS316, 11, 0.001, UNK | SS304, 15.8, 0.5, MTI | CDA | LiCl | [Li+].[Cl-] | 30.6 | 0.0007218684 | LiNO3 | [Li+].[N+](=O)([O-])[O-] | 15.6 | 0.0002262706 | LiBOB | [Li+].[B-]12(OC(=O)C(=O)O1)OC(=O)C(=O)O2 | 42 | 0.0002167339 | LiTFSI | [Li+].C(F)(F)(F)S(=O)(=O)[N-]S(=O)(=O)C(F)(F)F | 76.4 | 0.0002661344 | DOL | C1COCO1 | 250 | 0.003577262 | DMI | CN1CCN(C1=O)C | 500 | 0.004625574 | EC | C1COC(=O)O1 | 250 | 0.003750199 | G4 | COCCOCCOCCOCCOC | 0 | 0
IBM_E_El6 | CR2032 | SS304, 15.8, 0.5, MTI | N | Li, 250, 13 | CG2325, 16 | 3.9 | 36.11 | MSC30SS/KB/CMC/SBR (76.5/8.5/2/13) | SS316, 11, 0.001, UNK | SS304, 15.8, 0.5, MTI | CDA | LiCl | [Li+].[Cl-] | 30.6 | 0.0007218684 | LiNO3 | [Li+].[N+](=O)([O-])[O-] | 15.6 | 0.0002262706 | LiBOB | [Li+].[B-]12(OC(=O)C(=O)O1)OC(=O)C(=O)O2 | 42 | 0.0002167339 | LiTFSI | [Li+].C(F)(F)(F)S(=O)(=O)[N-]S(=O)(=O)C(F)(F)F | 76.4 | 0.0002661344 | DOL | C1COCO1 | 250 | 0.003577262 | DMI | CN1CCN(C1=O)C | 500 | 0.004625574 | EC | C1COC(=O)O1 | 250 | 0.003750199 | G4 | COCCOCCOCCOCCOC | 0 | 0
IBM_E_El7 | CR2032 | SS304, 15.8, 0.5, MTI | N | Li, 250, 13 | CG2325, 16 | 3.3 | 33 | MSC30SS/KB/CMC/SBR (76.5/8.5/2/13) | SS316, 11, 0.001, UNK | SS304, 15.8, 0.5, MTI | CDA | LiCl | [Li+].[Cl-] | 31.3 | 0.0007383817 | LiNO3 | [Li+].[N+](=O)([O-])[O-] | 15.1 | 0.0002190183 | LiBOB | [Li+].[B-]12(OC(=O)C(=O)O1)OC(=O)C(=O)O2 | 40.3 | 0.0002079614 | LiTFSI | [Li+].C(F)(F)(F)S(=O)(=O)[N-]S(=O)(=O)C(F)(F)F | 75.7 | 0.000263696 | DOL | C1COCO1 | 0 | 0 | DMI | CN1CCN(C1=O)C | 500 | 0.004625574 | EC | C1COC(=O)O1 | 500 | 0.007500397 | G4 | COCCOCCOCCOCCOC | 0 | 0
IBM_E_El8 | CR2032 | SS304, 15.8, 0.5, MTI | N | Li, 250, 13 | CG2325, 16 | 3.3 | 32.35 | MSC30SS/KB/CMC/SBR (76.5/8.5/2/13) | SS316, 11, 0.001, UNK | SS304, 15.8, 0.5, MTI | CDA | LiCl | [Li+].[Cl-] | 31.3 | 0.0007383817 | LiNO3 | [Li+].[N+](=O)([O-])[O-] | 15.1 | 0.0002190183 | LiBOB | [Li+].[B-]12(OC(=O)C(=O)O1)OC(=O)C(=O)O2 | 40.3 | 0.0002079614 | LiTFSI | [Li+].C(F)(F)(F)S(=O)(=O)[N-]S(=O)(=O)C(F)(F)F | 75.7 | 0.000263696 | DOL | C1COCO1 | 0 | 0 | DMI | CN1CCN(C1=O)C | 500 | 0.004625574 | EC | C1COC(=O)O1 | 500 | 0.007500397 | G4 | COCCOCCOCCOCCOC | 0 | 0
IBM_E_El9 | CR2032 | SS304, 15.8, 0.5, MTI | N | Li, 250, 13 | CG2325, 16 | 3.5 | 33.65 | MSC30SS/KB/CMC/SBR (76.5/8.5/2/13) | SS316, 11, 0.001, UNK | SS304, 15.8, 0.5, MTI | CDA | LiCl | [Li+].[Cl-] | 30.9 | 0.0007289455 | LiNO3 | [Li+].[N+](=O)([O-])[O-] | 14.6 | 0.0002117661 | LiBOB | [Li+].[B-]12(OC(=O)C(=O)O1)OC(=O)C(=O)O2 | 40.5 | 0.0002089934 | LiTFSI | [Li+].C(F)(F)(F)S(=O)(=O)[N-]S(=O)(=O)C(F)(F)F | 75 | 0.0002612576 | DOL | C1COCO1 | 250 | 0.003577262 | DMI | CN1CCN(C1=O)C | 750 | 0.006938361 | EC | C1COC(=O)O1 | N/A | #VALUE! | G4 | COCCOCCOCCOCCOC | 0 | 0
IBM_E_El10 | CR2032 | SS304, 15.8, 0.5, MTI | N | Li, 250, 13 | CG2325, 16 | 3.5 | 35.35 | MSC30SS/KB/CMC/SBR (76.5/8.5/2/13) | SS316, 11, 0.001, UNK | SS304, 15.8, 0.5, MTI | CDA | LiCl | [Li+].[Cl-] | 30.9 | 0.0007289455 | LiNO3 | [Li+].[N+](=O)([O-])[O-] | 14.6 | 0.0002117661 | LiBOB | [Li+].[B-]12(OC(=O)C(=O)O1)OC(=O)C(=O)O2 | 40.5 | 0.0002089934 | LiTFSI | [Li+].C(F)(F)(F)S(=O)(=O)[N-]S(=O)(=O)C(F)(F)F | 75 | 0.0002612576 | DOL | C1COCO1 | 250 | 0.003577262 | DMI | CN1CCN(C1=O)C | 750 | 0.006938361 | EC | C1COC(=O)O1 | N/A | #VALUE! | G4 | COCCOCCOCCOCCOC | 0 | 0
IBM_E_El11 | CR2032 | SS304, 15.8, 0.5, MTI | N | Li, 250, 13 | CG2325, 16 | 4.06 | 39 | MSC30SS/KB/CMC/SBR (76.5/8.5/2/13) | SS316, 11, 0.001, UNK | SS304, 15.8, 0.5, MTI | CDA | LiCl | [Li+].[Cl-] | 31.32 | 0.0007388535 | LiNO3 | [Li+].[N+](=O)([O-])[O-] | 14.31 | 0.0002075598 | LiBOB | [Li+].[B-]12(OC(=O)C(=O)O1)OC(=O)C(=O)O2 | 40.57 | 0.0002093546 | LiTFSI | [Li+].C(F)(F)(F)S(=O)(=O)[N-]S(=O)(=O)C(F)(F)F | 75.62 | 0.0002634173 | DOL | C1COCO1 | 200 | 0.00286181 | DMI | CN1CCN(C1=O)C | 200 | 0.00185023 | EC | C1COC(=O)O1 | 200 | 0.003000159 | G4 | COCCOCCOCCOCCOC | 400 | 0.00181572
IBM_E_El12 | CR2032 | SS304, 15.8, 0.5, MTI | N | Li, 250, 13 | CG2325, 16 | 4.46 | 40.73 | MSC30SS/KB/CMC/SBR (76.5/8.5/2/13) | SS316, 11, 0.001, UNK | SS304, 15.8, 0.5, MTI | CDA | LiCl | [Li+].[Cl-] | 31.32 | 0.0007388535 | LiNO3 | [Li+].[N+](=O)([O-])[O-] | 14.31 | 0.0002075598 | LiBOB | [Li+].[B-]12(OC(=O)C(=O)O1)OC(=O)C(=O)O2 | 40.57 | 0.0002093546 | LiTFSI | [Li+].C(F)(F)(F)S(=O)(=O)[N-]S(=O)(=O)C(F)(F)F | 75.62 | 0.0002634173 | DOL | C1COCO1 | 200 | 0.00286181 | DMI | CN1CCN(C1=O)C | 200 | 0.00185023 | EC | C1COC(=O)O1 | 200 | 0.003000159 | G4 | COCCOCCOCCOCCOC | 400 | 0.00181572
IBM_E_El13 | CR2032 | SS304, 15.8, 0.5, MTI | N | Li, 250, 13 | QMA, 16 | 4.66 | 41.17 | MSC30SS/KB/CMC/SBR (76.5/8.5/2/13) | SS316, 11, 0.001, UNK | SS304, 15.8, 0.5, MTI | CDA | LiCl | [Li+].[Cl-] | 31.32 | 0.0007388535 | LiNO3 | [Li+].[N+](=O)([O-])[O-] | 14.31 | 0.0002075598 | LiBOB | [Li+].[B-]12(OC(=O)C(=O)O1)OC(=O)C(=O)O2 | 40.57 | 0.0002093546 | LiTFSI | [Li+].C(F)(F)(F)S(=O)(=O)[N-]S(=O)(=O)C(F)(F)F | 75.62 | 0.0002634173 | DOL | C1COCO1 | 200 | 0.00286181 | DMI | CN1CCN(C1=O)C | 200 | 0.00185023 | EC | C1COC(=O)O1 | 200 | 0.003000159 | G4 | COCCOCCOCCOCCOC | 400 | 0.00181572
IBM_E_El14 | CR2032 | SS304, 15.8, 0.5, MTI | N | Li, 250, 13 | QMA, 16 | 5.04 | 43.98 | MSC30SS/KB/CMC/SBR (76.5/8.5/2/13) | SS316, 11, 0.001, UNK | SS304, 15.8, 0.5, MTI | CDA | LiCl | [Li+].[Cl-] | 31.32 | 0.0007388535 | LiNO3 | [Li+].[N+](=O)([O-])[O-] | 14.31 | 0.0002075598 | LiBOB | [Li+].[B-]12(OC(=O)C(=O)O1)OC(=O)C(=O)O2 | 40.57 | 0.0002093546 | LiTFSI | [Li+].C(F)(F)(F)S(=O)(=O)[N-]S(=O)(=O)C(F)(F)F | 75.62 | 0.0002634173 | DOL | C1COCO1 | 200 | 0.00286181 | DMI | CN1CCN(C1=O)C | 200 | 0.00185023 | EC | C1COC(=O)O1 | 200 | 0.003000159 | G4 | COCCOCCOCCOCCOC | 400 | 0.00181572
IBM_E_El15 | CR2032 | SS304, 15.8, 0.5, MTI | N | Li, 250, 13 | QMA, 16 | 5.09 | 44.26 | MSC30SS/KB/CMC/SBR (76.5/8.5/2/13) | SS316, 11, 0.001, UNK | SS304, 15.8, 0.5, MTI | CDA | LiCl | [Li+].[Cl-] | 30.38 | 0.0007166785 | LiNO3 | [Li+].[N+](=O)([O-])[O-] | 14.19 | 0.0002058192 | LiBOB | [Li+].[B-]12(OC(=O)C(=O)O1)OC(=O)C(=O)O2 | 40.47 | 0.0002088386 | LiTFSI | [Li+].C(F)(F)(F)S(=O)(=O)[N-]S(=O)(=O)C(F)(F)F | 75.5 | 0.0002629993 | DOL | C1COCO1 | 200 | 0.00286181 | DMI | CN1CCN(C1=O)C | 200 | 0.00185023 | EC | C1COC(=O)O1 | 400 | 0.006000318 | G4 | COCCOCCOCCOCCOC | 200 | 0.0009078599
IBM_E_El16 | CR2032 | SS304, 15.8, 0.5, MTI | N | Li, 250, 13 | CG2325, 16 | 4.18 | 39.36 | MSC30SS/KB/CMC/SBR (76.5/8.5/2/13) | SS316, 11, 0.001, UNK | SS304, 15.8, 0.5, MTI | CDA | LiCl | [Li+].[Cl-] | 30.38 | 0.0007166785 | LiNO3 | [Li+].[N+](=O)([O-])[O-] | 14.19 | 0.0002058192 | LiBOB | [Li+].[B-]12(OC(=O)C(=O)O1)OC(=O)C(=O)O2 | 40.47 | 0.0002088386 | LiTFSI | [Li+].C(F)(F)(F)S(=O)(=O)[N-]S(=O)(=O)C(F)(F)F | 75.5 | 0.0002629993 | DOL | C1COCO1 | 200 | 0.00286181 | DMI | CN1CCN(C1=O)C | 200 | 0.00185023 | EC | C1COC(=O)O1 | 400 | 0.006000318 | G4 | COCCOCCOCCOCCOC | 200 | 0.0009078599
IBM_E_El17 | CR2032 | SS304, 15.8, 0.5, MTI | N | Li, 250, 13 | QMA, 16 | 3.25 | 32 | MSC30SS/KB/CMC/SBR (76.5/8.5/2/13) | SS316, 11, 0.001, UNK | SS304, 15.8, 0.5, MTI | CDA | LiCl | [Li+].[Cl-] | 30.38 | 0.0007166785 | LiNO3 | [Li+].[N+](=O)([O-])[O-] | 14.19 | 0.0002058192 | LiBOB | [Li+].[B-]12(OC(=O)C(=O)O1)OC(=O)C(=O)O2 | 40.47 | 0.0002088386 | LiTFSI | [Li+].C(F)(F)(F)S(=O)(=O)[N-]S(=O)(=O)C(F)(F)F | 75.5 | 0.0002629993 | DOL | C1COCO1 | 200 | 0.00286181 | DMI | CN1CCN(C1=O)C | 200 | 0.00185023 | EC | C1COC(=O)O1 | 400 | 0.006000318 | G4 | COCCOCCOCCOCCOC | 200 | 0.0009078599
IBM_E_El18 | CR2032 | SS304, 15.8, 0.5, MTI | N | Li, 250, 13 | QMA, 16 | 5.28 | 44.82 | MSC30SS/KB/CMC/SBR (76.5/8.5/2/13) | SS316, 11, 0.001, UNK | SS304, 15.8, 0.5, MTI | CDA | LiCl | [Li+].[Cl-] | 30.38 | 0.0007166785 | LiNO3 | [Li+].[N+](=O)([O-])[O-] | 14.19 | 0.0002058192 | LiBOB | [Li+].[B-]12(OC(=O)C(=O)O1)OC(=O)C(=O)O2 | 40.47 | 0.0002088386 | LiTFSI | [Li+].C(F)(F)(F)S(=O)(=O)[N-]S(=O)(=O)C(F)(F)F | 75.5 | 0.0002629993 | DOL | C1COCO1 | 200 | 0.00286181 | DMI | CN1CCN(C1=O)C | 200 | 0.00185023 | EC | C1COC(=O)O1 | 400 | 0.006000318 | G4 | COCCOCCOCCOCCOC | 200 | 0.0009078599
IBM_E_El19 | CR2032 | SS304, 15.8, 0.5, MTI | N | Li, 250, 13 | QMA, 16 | 6.02 | 47.7 | MSC30SS/KB/CMC/SBR (76.5/8.5/2/13) | SS316, 11, 0.001, UNK | SS304, 15.8, 0.5, MTI | CDA | LiCl | [Li+].[Cl-] | 30.38 | 0.0007166785 | LiNO3 | [Li+].[N+](=O)([O-])[O-] | 14.19 | 0.0002058192 | LiBOB | [Li+].[B-]12(OC(=O)C(=O)O1)OC(=O)C(=O)O2 | 40.47 | 0.0002088386 | LiTFSI | [Li+].C(F)(F)(F)S(=O)(=O)[N-]S(=O)(=O)C(F)(F)F | 75.5 | 0.0002629993 | DOL | C1COCO1 | 200 | 0.00286181 | DMI | CN1CCN(C1=O)C | 200 | 0.00185023 | EC | C1COC(=O)O1 | 400 | 0.006000318 | G4 | COCCOCCOCCOCCOC | 200 | 0.0009078599
IBM_E_El20 | CR2032 | SS304, 15.8, 0.5, MTI | N | Li, 250, 13 | CG2325, 16 | 5.06 | 44.31 | MSC30SS/KB/CMC/SBR (76.5/8.5/2/13) | SS316, 11, 0.001, UNK | SS304, 15.8, 0.5, MTI | CDA | LiCl | [Li+].[Cl-] | 30.38 | 0.0007166785 | LiNO3 | [Li+].[N+](=O)([O-])[O-] | 14.19 | 0.0002058192 | LiBOB | [Li+].[B-]12(OC(=O)C(=O)O1)OC(=O)C(=O)O2 | 40.47 | 0.0002088386 | LiTFSI | [Li+].C(F)(F)(F)S(=O)(=O)[N-]S(=O)(=O)C(F)(F)F | 75.5 | 0.0002629993 | DOL | C1COCO1 | 200 | 0.00286181 | DMI | CN1CCN(C1=O)C | 200 | 0.00185023 | EC | C1COC(=O)O1 | 400 | 0.006000318 | G4 | COCCOCCOCCOCCOC | 200 | 0.0009078599
IBM_E_El21 | CR2032 | SS304, 15.8, 0.5, MTI | N | Li, 250, 13 | QMA, 16 | 5.42 | 46.25 | MSC30SS/KB/CMC/SBR (76.5/8.5/2/13) | SS316, 11, 0.001, UNK | SS304, 15.8, 0.5, MTI | CDA | LiCl | [Li+].[Cl-] | 30.3 | 0.0007147912 | LiNO3 | [Li+].[N+](=O)([O-])[O-] | 15.07 | 0.0002185832 | LiBOB | [Li+].[B-]12(OC(=O)C(=O)O1)OC(=O)C(=O)O2 | 40.56 | 0.000209303 | LiTFSI | [Li+].C(F)(F)(F)S(=O)(=O)[N-]S(=O)(=O)C(F)(F)F | 76.88 | 0.0002678064 | DOL | C1COCO1 | 200 | 0.00286181 | DMI | CN1CCN(C1=O)C | 400 | 0.003700459 | EC | C1COC(=O)O1 | 200 | 0.003000159 | G4 | COCCOCCOCCOCCOC | 200 | 0.0009078599
IBM_E_El22 | CR2032 | SS304, 15.8, 0.5, MTI | N | Li, 250, 13 | CG2325, 16 | 4.58 | 40.53 | MSC30SS/KB/CMC/SBR (76.5/8.5/2/13) | SS316, 11, 0.001, UNK | SS304, 15.8, 0.5, MTI | CDA | LiCl | [Li+].[Cl-] | 30.3 | 0.0007147912 | LiNO3 | [Li+].[N+](=O)([O-])[O-] | 15.07 | 0.0002185832 | LiBOB | [Li+].[B-]12(OC(=O)C(=O)O1)OC(=O)C(=O)O2 | 40.56 | 0.000209303 | LiTFSI | [Li+].C(F)(F)(F)S(=O)(=O)[N-]S(=O)(=O)C(F)(F)F | 76.88 | 0.0002678064 | DOL | C1COCO1 | 200 | 0.00286181 | DMI | CN1CCN(C1=O)C | 400 | 0.003700459 | EC | C1COC(=O)O1 | 200 | 0.003000159 | G4 | COCCOCCOCCOCCOC | 200 | 0.0009078599
IBM_E_El23 | CR2032 | SS304, 15.8, 0.5, MTI | N | Li, 250, 13 | QMA, 16 | 6.5 | 47.79 | MSC30SS/KB/CMC/SBR (76.5/8.5/2/13) | SS316, 11, 0.001, UNK | SS304, 15.8, 0.5, MTI | CDA | LiCl | [Li+].[Cl-] | 30.3 | 0.0007147912 | LiNO3 | [Li+].[N+](=O)([O-])[O-] | 15.07 | 0.0002185832 | LiBOB | [Li+].[B-]12(OC(=O)C(=O)O1)OC(=O)C(=O)O2 | 40.56 | 0.000209303 | LiTFSI | [Li+].C(F)(F)(F)S(=O)(=O)[N-]S(=O)(=O)C(F)(F)F | 76.88 | 0.0002678064 | DOL | C1COCO1 | 200 | 0.00286181 | DMI | CN1CCN(C1=O)C | 400 | 0.003700459 | EC | C1COC(=O)O1 | 200 | 0.003000159 | G4 | COCCOCCOCCOCCOC | 200 | 0.0009078599
IBM_E_El24 | CR2032 | SS304, 15.8, 0.5, MTI | N | Li, 250, 13 | CG2325, 16 | 4.15 | 40.1 | MSC30SS/KB/CMC/SBR (76.5/8.5/2/13) | SS316, 11, 0.001, UNK | SS304, 15.8, 0.5, MTI | CDA | LiCl | [Li+].[Cl-] | 30.3 | 0.0007147912 | LiNO3 | [Li+].[N+](=O)([O-])[O-] | 15.07 | 0.0002185832 | LiBOB | [Li+].[B-]12(OC(=O)C(=O)O1)OC(=O)C(=O)O2 | 40.56 | 0.000209303 | LiTFSI | [Li+].C(F)(F)(F)S(=O)(=O)[N-]S(=O)(=O)C(F)(F)F | 76.88 | 0.0002678064 | DOL | C1COCO1 | 200 | 0.00286181 | DMI | CN1CCN(C1=O)C | 400 | 0.003700459 | EC | C1COC(=O)O1 | 200 | 0.003000159 | G4 | COCCOCCOCCOCCOC | 200 | 0.0009078599
IBM_E_El25 | CR2032 | SS304, 15.8, 0.5, MTI | N | Li, 250, 13 | CG2325, 16 | 4.51 | 42.35 | MSC30SS/KB/CMC/SBR (76.5/8.5/2/13) | SS316, 11, 0.001, UNK | SS304, 15.8, 0.5, MTI | CDA | LiCl | [Li+].[Cl-] | 30.24 | 0.0007133758 | LiNO3 | [Li+].[N+](=O)([O-])[O-] | 15.25 | 0.000221194 | LiBOB | [Li+].[B-]12(OC(=O)C(=O)O1)OC(=O)C(=O)O2 | 40.35 | 0.0002082194 | LiTFSI | [Li+].C(F)(F)(F)S(=O)(=O)[N-]S(=O)(=O)C(F)(F)F | 75.13 | 0.0002617104 | DOL | C1COCO1 | 400 | 0.005723619 | DMI | CN1CCN(C1=O)C | 200 | 0.00185023 | EC | C1COC(=O)O1 | 200 | 0.003000159 | G4 | COCCOCCOCCOCCOC | 200 | 0.0009078599
IBM_E_El26 | CR2032 | SS304, 15.8, 0.5, MTI | N | Li, 250, 13 | QMA, 16 | 5.5 | 46.22 | MSC30SS/KB/CMC/SBR (76.5/8.5/2/13) | SS316, 11, 0.001, UNK | SS304, 15.8, 0.5, MTI | CDA | LiCl | [Li+].[Cl-] | 30.24 | 0.0007133758 | LiNO3 | [Li+].[N+](=O)([O-])[O-] | 15.25 | 0.000221194 | LiBOB | [Li+].[B-]12(OC(=O)C(=O)O1)OC(=O)C(=O)O2 | 40.35 | 0.0002082194 | LiTFSI | [Li+].C(F)(F)(F)S(=O)(=O)[N-]S(=O)(=O)C(F)(F)F | 75.13 | 0.0002617104 | DOL | C1COCO1 | 400 | 0.005723619 | DMI | CN1CCN(C1=O)C | 200 | 0.00185023 | EC | C1COC(=O)O1 | 200 | 0.003000159 | G4 | COCCOCCOCCOCCOC | 200 | 0.0009078599
IBM_E_El27 | CR2032 | SS304, 15.8, 0.5, MTI | N | Li, 250, 13 | QMA, 16 | 5.3 | 44.54 | MSC30SS/KB/CMC/SBR (76.5/8.5/2/13) | SS316, 11, 0.001, UNK | SS304, 15.8, 0.5, MTI | CDA | LiCl | [Li+].[Cl-] | 30.24 | 0.0007133758 | LiNO3 | [Li+].[N+](=O)([O-])[O-] | 15.25 | 0.000221194 | LiBOB | [Li+].[B-]12(OC(=O)C(=O)O1)OC(=O)C(=O)O2 | 40.35 | 0.0002082194 | LiTFSI | [Li+].C(F)(F)(F)S(=O)(=O)[N-]S(=O)(=O)C(F)(F)F | 75.13 | 0.0002617104 | DOL | C1COCO1 | 400 | 0.005723619 | DMI | CN1CCN(C1=O)C | 200 | 0.00185023 | EC | C1COC(=O)O1 | 200 | 0.003000159 | G4 | COCCOCCOCCOCCOC | 200 | 0.0009078599
IBM_E_El28 | CR2032 | SS304, 15.8, 0.5, MTI | N | Li, 250, 13 | CG2325, 16 | 4.44 | 40.77 | MSC30SS/KB/CMC/SBR (76.5/8.5/2/13) | SS316, 11, 0.001, UNK | SS304, 15.8, 0.5, MTI | CDA | LiCl | [Li+].[Cl-] | 30.24 | 0.0007133758 | LiNO3 | [Li+].[N+](=O)([O-])[O-] | 15.25 | 0.000221194 | LiBOB | [Li+].[B-]12(OC(=O)C(=O)O1)OC(=O)C(=O)O2 | 40.35 | 0.0002082194 | LiTFSI | [Li+].C(F)(F)(F)S(=O)(=O)[N-]S(=O)(=O)C(F)(F)F | 75.13 | 0.0002617104 | DOL | C1COCO1 | 400 | 0.005723619 | DMI | CN1CCN(C1=O)C | 200 | 0.00185023 | EC | C1COC(=O)O1 | 200 | 0.003000159 | G4 | COCCOCCOCCOCCOC | 200 | 0.0009078599
IBM_E_El29 | CR2032 | SS304, 15.8, 0.5, MTI | N | Li, 250, 13 | QMA, 16 | 5.56 | 45.54 | MSC30SS/KB/CMC/SBR (76.5/8.5/2/13) | SS316, 11, 0.001, UNK | SS304, 15.8, 0.5, MTI | CDA | LiCl | [Li+].[Cl-] | 30.04 | 0.0007086577 | LiNO3 | [Li+].[N+](=O)([O-])[O-] | 14.22 | 0.0002062544 | LiBOB | [Li+].[B-]12(OC(=O)C(=O)O1)OC(=O)C(=O)O2 | 40.08 | 0.0002068261 | LiTFSI | [Li+].C(F)(F)(F)S(=O)(=O)[N-]S(=O)(=O)C(F)(F)F | 75.33 | 0.0002624071 | DOL | C1COCO1 | 0 | 0 | DMI | CN1CCN(C1=O)C | 334 | 0.003089883 | EC | C1COC(=O)O1 | 333 | 0.004995265 | G4 | COCCOCCOCCOCCOC | 333 | 0.001511587
IBM_E_El30 | CR2032 | SS304, 15.8, 0.5, MTI | N | Li, 250, 13 | QMA, 16 | 5.83 | 46.9 | MSC30SS/KB/CMC/SBR (76.5/8.5/2/13) | SS316, 11, 0.001, UNK | SS304, 15.8, 0.5, MTI | CDA | LiCl | [Li+].[Cl-] | 30.04 | 0.0007086577 | LiNO3 | [Li+].[N+](=O)([O-])[O-] | 14.22 | 0.0002062544 | LiBOB | [Li+].[B-]12(OC(=O)C(=O)O1)OC(=O)C(=O)O2 | 40.08 | 0.0002068261 | LiTFSI | [Li+].C(F)(F)(F)S(=O)(=O)[N-]S(=O)(=O)C(F)(F)F | 75.33 | 0.0002624071 | DOL | C1COCO1 | 0 | 0 | DMI | CN1CCN(C1=O)C | 334 | 0.003089883 | EC | C1COC(=O)O1 | 333 | 0.004995265 | G4 | COCCOCCOCCOCCOC | 333 | 0.001511587
IBM_E_El31 | CR2032 | SS304, 15.8, 0.5, MTI | N | Li, 250, 13 | CG2325, 16 | 6.39 | 48.8 | MSC30SS/KB/CMC/SBR (76.5/8.5/2/13) | SS316, 11, 0.001, UNK | SS304, 15.8, 0.5, MTI | CDA | LiCl | [Li+].[Cl-] | 30.25 | 0.0007136117 | LiNO3 | [Li+].[N+](=O)([O-])[O-] | 14.41 | 0.0002090102 | LiBOB | [Li+].[B-]12(OC(=O)C(=O)O1)OC(=O)C(=O)O2 | 40.17 | 0.0002072905 | LiTFSI | [Li+].C(F)(F)(F)S(=O)(=O)[N-]S(=O)(=O)C(F)(F)F | 75.55 | 0.0002631735 | DOL | C1COCO1 | 0 | 0 | DMI | CN1CCN(C1=O)C | 334 | 0.003089883 | EC | C1COC(=O)O1 | 333 | 0.004995265 | G4 | COCCOCCOCCOCCOC | 333 | 0.001511587
IBM_E_El32 | CR2032 | SS304, 15.8, 0.5, MTI | N | Li, 250, 13 | CG2325, 16 | 6.55 | 49.14 | MSC30SS/KB/CMC/SBR (76.5/8.5/2/13) | SS316, 11, 0.001, UNK | SS304, 15.8, 0.5, MTI | CDA | LiCl | [Li+].[Cl-] | 30.25 | 0.0007136117 | LiNO3 | [Li+].[N+](=O)([O-])[O-] | 14.41 | 0.0002090102 | LiBOB | [Li+].[B-]12(OC(=O)C(=O)O1)OC(=O)C(=O)O2 | 40.17 | 0.0002072905 | LiTFSI | [Li+].C(F)(F)(F)S(=O)(=O)[N-]S(=O)(=O)C(F)(F)F | 75.55 | 0.0002631735 | DOL | C1COCO1 | 0 | 0 | DMI | CN1CCN(C1=O)C | 334 | 0.003089883 | EC | C1COC(=O)O1 | 333 | 0.004995265 | G4 | COCCOCCOCCOCCOC | 333 | 0.001511587
IBM_E_El33 | CR2032 | SS304, 15.8, 0.5, MTI | N | Li, 250, 13 | CG2325, 16 | 5.56 | 45.84 | MSC30SS/KB/CMC/SBR (76.5/8.5/2/13) | SS316, 11, 0.001, UNK | SS304, 15.8, 0.5, MTI | CDA | LiCl | [Li+].[Cl-] | 60.35 | 0.001423685 | LiNO3 | [Li+].[N+](=O)([O-])[O-] | 14.51 | 0.0002104607 | LiBOB | [Li+].[B-]12(OC(=O)C(=O)O1)OC(=O)C(=O)O2 | 40.17 | 0.0002072905 | LiTFSI | [Li+].C(F)(F)(F)S(=O)(=O)[N-]S(=O)(=O)C(F)(F)F | 75.1 | 0.0002616059 | DOL | C1COCO1 | 0 | 0 | DMI | CN1CCN(C1=O)C | 334 | 0.003089883 | EC | C1COC(=O)O1 | 333 | 0.004995265 | G4 | COCCOCCOCCOCCOC | 333 | 0.001511587
IBM_E_El34 | CR2032 | SS304, 15.8, 0.5, MTI | N | Li, 250, 13 | CG2325, 16 | 5.06 | 42.13 | MSC30SS/KB/CMC/SBR (76.5/8.5/2/13) | SS316, 11, 0.001, UNK | SS304, 15.8, 0.5, MTI | CDA | LiCl | [Li+].[Cl-] | 60.35 | 0.001423685 | LiNO3 | [Li+].[N+](=O)([O-])[O-] | 14.51 | 0.0002104607 | LiBOB | [Li+].[B-]12(OC(=O)C(=O)O1)OC(=O)C(=O)O2 | 40.17 | 0.0002072905 | LiTFSI | [Li+].C(F)(F)(F)S(=O)(=O)[N-]S(=O)(=O)C(F)(F)F | 75.1 | 0.0002616059 | DOL | C1COCO1 | 0 | 0 | DMI | CN1CCN(C1=O)C | 334 | 0.003089883 | EC | C1COC(=O)O1 | 333 | 0.004995265 | G4 | COCCOCCOCCOCCOC | 333 | 0.001511587
IBM_E_El35 | CR2032 | SS304, 15.8, 0.5, MTI | N | Li, 250, 13 | CG2325, 16 | 6.07 | 47.16 | MSC30SS/KB/CMC/SBR (76.5/8.5/2/13) | SS316, 11, 0.001, UNK | SS304, 15.8, 0.5, MTI | CDA | LiCl | [Li+].[Cl-] | 60 | 0.001415428 | LiNO3 | [Li+].[N+](=O)([O-])[O-] | 15 | 0.0002175679 | LiBOB | [Li+].[B-]12(OC(=O)C(=O)O1)OC(=O)C(=O)O2 | 40 | 0.0002064133 | LiTFSI | [Li+].C(F)(F)(F)S(=O)(=O)[N-]S(=O)(=O)C(F)(F)F | 75 | 0.0002612576 | DOL | C1COCO1 | 0 | 0 | DMI | CN1CCN(C1=O)C | 250 | 0.002312787 | EC | C1COC(=O)O1 | 500 | 0.007500397 | G4 | COCCOCCOCCOCCOC | 250 | 0.001134825
IBM_E_El36 | CR2032 | SS304, 15.8, 0.5, MTI | N | Li, 250, 13 | CG2325, 16 | 5.47 | 45.28 | MSC30SS/KB/CMC/SBR (76.5/8.5/2/13) | SS316, 11, 0.001, UNK | SS304, 15.8, 0.5, MTI | CDA | LiCl | [Li+].[Cl-] | 60 | 0.001415428 | LiNO3 | [Li+].[N+](=O)([O-])[O-] | 15 | 0.0002175679 | LiBOB | [Li+].[B-]12(OC(=O)C(=O)O1)OC(=O)C(=O)O2 | 40 | 0.0002064133 | LiTFSI | [Li+].C(F)(F)(F)S(=O)(=O)[N-]S(=O)(=O)C(F)(F)F | 75 | 0.0002612576 | DOL | C1COCO1 | 0 | 0 | DMI | CN1CCN(C1=O)C | 250 | 0.002312787 | EC | C1COC(=O)O1 | 500 | 0.007500397 | G4 | COCCOCCOCCOCCOC | 250 | 0.001134825
IBM_E_El37 | CR2032 | SS304, 15.8, 0.5, MTI | N | Li, 250, 13 | CG2325, 16 | 7.04 | 50.5 | MSC30SS/KB/CMC/SBR (76.5/8.5/2/13) | SS316, 11, 0.001, UNK | SS304, 15.8, 0.5, MTI | CDA | LiCl | [Li+].[Cl-] | 60 | 0.001415428 | LiNO3 | [Li+].[N+](=O)([O-])[O-] | 15 | 0.0002175679 | LiBOB | [Li+].[B-]12(OC(=O)C(=O)O1)OC(=O)C(=O)O2 | 40 | 0.0002064133 | LiTFSI | [Li+].C(F)(F)(F)S(=O)(=O)[N-]S(=O)(=O)C(F)(F)F | 75 | 0.0002612576 | DOL | C1COCO1 | 0 | 0 | DMI | CN1CCN(C1=O)C | 500 | 0.004625574 | EC | C1COC(=O)O1 | 250 | 0.003750199 | G4 | COCCOCCOCCOCCOC | 250 | 0.001134825
IBM_E_El38 | CR2032 | SS304, 15.8, 0.5, MTI | N | Li, 250, 13 | CG2325, 16 | 6.8 | 50.11 | MSC30SS/KB/CMC/SBR (76.5/8.5/2/13) | SS316, 11, 0.001, UNK | SS304, 15.8, 0.5, MTI | CDA | LiCl | [Li+].[Cl-] | 60 | 0.001415428 | LiNO3 | [Li+].[N+](=O)([O-])[O-] | 15 | 0.0002175679 | LiBOB | [Li+].[B-]12(OC(=O)C(=O)O1)OC(=O)C(=O)O2 | 40 | 0.0002064133 | LiTFSI | [Li+].C(F)(F)(F)S(=O)(=O)[N-]S(=O)(=O)C(F)(F)F | 75 | 0.0002612576 | DOL | C1COCO1 | 0 | 0 | DMI | CN1CCN(C1=O)C | 500 | 0.004625574 | EC | C1COC(=O)O1 | 250 | 0.003750199 | G4 | COCCOCCOCCOCCOC | 250 | 0.001134825
IBM_E_El39 | CR2032 | SS304, 15.8, 0.5, MTI | N | Li, 250, 13 | CG2325, 16 | 6.44 | 51.23 | MSC30SS/KB/CMC/SBR (76.5/8.5/2/13) | SS316, 11, 0.001, UNK | SS304, 15.8, 0.5, MTI | CDA | LiCl | [Li+].[Cl-] | 60 | 0.001415428 | LiNO3 | [Li+].[N+](=O)([O-])[O-] | 15 | 0.0002175679 | LiBOB | [Li+].[B-]12(OC(=O)C(=O)O1)OC(=O)C(=O)O2 | 40 | 0.0002064133 | LiTFSI | [Li+].C(F)(F)(F)S(=O)(=O)[N-]S(=O)(=O)C(F)(F)F | 75 | 0.0002612576 | DOL | C1COCO1 | 0 | 0 | DMI | CN1CCN(C1=O)C | 250 | 0.002312787 | EC | C1COC(=O)O1 | 250 | 0.003750199 | G4 | COCCOCCOCCOCCOC | 500 | 0.00226965
IBM_E_El40 | CR2032 | SS304, 15.8, 0.5, MTI | N | Li, 250, 13 | CG2325, 16 | 6.79 | 51.56 | MSC30SS/KB/CMC/SBR (76.5/8.5/2/13) | SS316, 11, 0.001, UNK | SS304, 15.8, 0.5, MTI | CDA | LiCl | [Li+].[Cl-] | 60 | 0.001415428 | LiNO3 | [Li+].[N+](=O)([O-])[O-] | 15 | 0.0002175679 | LiBOB | [Li+].[B-]12(OC(=O)C(=O)O1)OC(=O)C(=O)O2 | 40 | 0.0002064133 | LiTFSI | [Li+].C(F)(F)(F)S(=O)(=O)[N-]S(=O)(=O)C(F)(F)F | 75 | 0.0002612576 | DOL | C1COCO1 | 0 | 0 | DMI | CN1CCN(C1=O)C | 250 | 0.002312787 | EC | C1COC(=O)O1 | 250 | 0.003750199 | G4 | COCCOCCOCCOCCOC | 500 | 0.00226965
IBM_E_El41 | CR2032 | SS304, 15.8, 0.5, MTI | N | Li, 250, 13 | CG2325, 16 | 5.82 | 46.75 | MSC30SS/KB/CMC/SBR (76.5/8.5/2/13) | SS316, 11, 0.001, UNK | SS304, 15.8, 0.5, MTI | CDA | LiCl | [Li+].[Cl-] | 60 | 0.001415428 | LiNO3 | [Li+].[N+](=O)([O-])[O-] | 15 | 0.0002175679 | LiBOB | [Li+].[B-]12(OC(=O)C(=O)O1)OC(=O)C(=O)O2 | 40 | 0.0002064133 | LiTFSI | [Li+].C(F)(F)(F)S(=O)(=O)[N-]S(=O)(=O)C(F)(F)F | 75 | 0.0002612576 | DOL | C1COCO1 | 0 | 0 | DMI | CN1CCN(C1=O)C | 400 | 0.003700459 | EC | C1COC(=O)O1 | 400 | 0.006000318 | G4 | COCCOCCOCCOCCOC | 200 | 0.0009078599
IBM_E_El42 | CR2032 | SS304, 15.8, 0.5, MTI | N | Li, 250, 13 | CG2325, 16 | 6.55 | 49.96 | MSC30SS/KB/CMC/SBR (76.5/8.5/2/13) | SS316, 11, 0.001, UNK | SS304, 15.8, 0.5, MTI | CDA | LiCl | [Li+].[Cl-] | 60 | 0.001415428 | LiNO3 | [Li+].[N+](=O)([O-])[O-] | 15 | 0.0002175679 | LiBOB | [Li+].[B-]12(OC(=O)C(=O)O1)OC(=O)C(=O)O2 | 40 | 0.0002064133 | LiTFSI | [Li+].C(F)(F)(F)S(=O)(=O)[N-]S(=O)(=O)C(F)(F)F | 75 | 0.0002612576 | DOL | C1COCO1 | 0 | 0 | DMI | CN1CCN(C1=O)C | 400 | 0.003700459 | EC | C1COC(=O)O1 | 400 | 0.006000318 | G4 | COCCOCCOCCOCCOC | 200 | 0.0009078599
IBM_E_El43 | CR2032 | SS304, 15.8, 0.5, MTI | N | Li, 250, 13 | CG2325, 16 | 5.89 | 46.23 | MSC30SS/KB/CMC/SBR (76.5/8.5/2/13) | SS316, 11, 0.001, UNK | SS304, 15.8, 0.5, MTI | CDA | LiCl | [Li+].[Cl-] | 60 | 0.001415428 | LiNO3 | [Li+].[N+](=O)([O-])[O-] | 15 | 0.0002175679 | LiBOB | [Li+].[B-]12(OC(=O)C(=O)O1)OC(=O)C(=O)O2 | 40 | 0.0002064133 | LiTFSI | [Li+].C(F)(F)(F)S(=O)(=O)[N-]S(=O)(=O)C(F)(F)F | 75 | 0.0002612576 | DOL | C1COCO1 | 0 | 0 | DMI | CN1CCN(C1=O)C | 200 | 0.00185023 | EC | C1COC(=O)O1 | 400 | 0.006000318 | G4 | COCCOCCOCCOCCOC | 400 | 0.00181572
IBM_E_El44 | CR2032 | SS304, 15.8, 0.5, MTI | N | Li, 250, 13 | CG2325, 16 | 6.04 | 47.56 | MSC30SS/KB/CMC/SBR (76.5/8.5/2/13) | SS316, 11, 0.001, UNK | SS304, 15.8, 0.5, MTI | CDA | LiCl | [Li+].[Cl-] | 60 | 0.001415428 | LiNO3 | [Li+].[N+](=O)([O-])[O-] | 15 | 0.0002175679 | LiBOB | [Li+].[B-]12(OC(=O)C(=O)O1)OC(=O)C(=O)O2 | 40 | 0.0002064133 | LiTFSI | [Li+].C(F)(F)(F)S(=O)(=O)[N-]S(=O)(=O)C(F)(F)F | 75 | 0.0002612576 | DOL | C1COCO1 | 0 | 0 | DMI | CN1CCN(C1=O)C | 200 | 0.00185023 | EC | C1COC(=O)O1 | 400 | 0.006000318 | G4 | COCCOCCOCCOCCOC | 400 | 0.00181572
IBM_E_El45 | CR2032 | SS304, 15.8, 0.5, MTI | N | Li, 250, 13 | CG2325, 16 | 6.49 | 49.29 | MSC30SS/KB/CMC/SBR (76.5/8.5/2/13) | SS316, 11, 0.001, UNK | SS304, 15.8, 0.5, MTI | CDA | LiCl | [Li+].[Cl-] | 60 | 0.001415428 | LiNO3 | [Li+].[N+](=O)([O-])[O-] | 15 | 0.0002175679 | LiBOB | [Li+].[B-]12(OC(=O)C(=O)O1)OC(=O)C(=O)O2 | 40 | 0.0002064133 | LiTFSI | [Li+].C(F)(F)(F)S(=O)(=O)[N-]S(=O)(=O)C(F)(F)F | 75 | 0.0002612576 | DOL | C1COCO1 | 0 | 0 | DMI | CN1CCN(C1=O)C | 400 | 0.003700459 | EC | C1COC(=O)O1 | 200 | 0.003000159 | G4 | COCCOCCOCCOCCOC | 400 | 0.00181572
IBM_E_El46 | CR2032 | SS304, 15.8, 0.5, MTI | N | Li, 250, 13 | CG2325, 16 | 6.55 | 47.59 | MSC30SS/KB/CMC/SBR (76.5/8.5/2/13) | SS316, 11, 0.001, UNK | SS304, 15.8, 0.5, MTI | CDA | LiCl | [Li+].[Cl-] | 60 | 0.001415428 | LiNO3 | [Li+].[N+](=O)([O-])[O-] | 15 | 0.0002175679 | LiBOB | [Li+].[B-]12(OC(=O)C(=O)O1)OC(=O)C(=O)O2 | 40 | 0.0002064133 | LiTFSI | [Li+].C(F)(F)(F)S(=O)(=O)[N-]S(=O)(=O)C(F)(F)F | 75 | 0.0002612576 | DOL | C1COCO1 | 0 | 0 | DMI | CN1CCN(C1=O)C | 400 | 0.003700459 | EC | C1COC(=O)O1 | 200 | 0.003000159 | G4 | COCCOCCOCCOCCOC | 400 | 0.00181572
IBM_E_El47 | CR2032 | SS304, 15.8, 0.5, MTI | N | Li, 250, 13 | CG2325, 16 | 5.52 | 48.94 | MSC30SS/KB/CMC/SBR (76.5/8.5/2/13) | SS316, 11, 0.001, UNK | SS304, 15.8, 0.5, MTI | CDA | LiCl | [Li+].[Cl-] | 60 | 0.001415428 | LiNO3 | [Li+].[N+](=O)([O-])[O-] | 15 | 0.0002175679 | LiBOB | [Li+].[B-]12(OC(=O)C(=O)O1)OC(=O)C(=O)O2 | 40 | 0.0002064133 | LiTFSI | [Li+].C(F)(F)(F)S(=O)(=O)[N-]S(=O)(=O)C(F)(F)F | 75 | 0.0002612576 | DOL | C1COCO1 | 0 | 0 | DMI | CN1CCN(C1=O)C | 400 | 0.003700459 | EC | C1COC(=O)O1 | 200 | 0.003000159 | G4 | COCCOCCOCCOCCOC | 400 | 0.00181572
IBM_E_El48 | CR2032 | SS304, 15.8, 0.5, MTI | N | Li, 250, 13 | CG2325, 16 | 4.94 | 49.36 | MSC30SS/KB/CMC/SBR (76.5/8.5/2/13) | SS316, 11, 0.001, UNK | SS304, 15.8, 0.5, MTI | CDA | LiCl | [Li+].[Cl-] | 60 | 0.001415428 | LiNO3 | [Li+].[N+](=O)([O-])[O-] | 15 | 0.0002175679 | LiBOB | [Li+].[B-]12(OC(=O)C(=O)O1)OC(=O)C(=O)O2 | 40 | 0.0002064133 | LiTFSI | [Li+].C(F)(F)(F)S(=O)(=O)[N-]S(=O)(=O)C(F)(F)F | 75 | 0.0002612576 | DOL | C1COCO1 | 0 | 0 | DMI | CN1CCN(C1=O)C | 400 | 0.003700459 | EC | C1COC(=O)O1 | 200 | 0.003000159 | G4 | COCCOCCOCCOCCOC | 400 | 0.00181572
IBM_E_El49 | CR2032 | SS304, 15.8, 0.5, MTI | N | Li, 250, 13 | CG2325, 16 | 4.89 | 45.11 | MSC30SS/KB/CMC/SBR (76.5/8.5/2/13) | SS316, 11, 0.001, UNK | SS304, 15.8, 0.5, MTI | CDA | LiCl | [Li+].[Cl-] | 60 | 0.001415428 | LiNO3 | [Li+].[N+](=O)([O-])[O-] | 15 | 0.0002175679 | LiBOB | [Li+].[B-]12(OC(=O)C(=O)O1)OC(=O)C(=O)O2 | 40 | 0.0002064133 | LiTFSI | [Li+].C(F)(F)(F)S(=O)(=O)[N-]S(=O)(=O)C(F)(F)F | 75 | 0.0002612576 | DOL | C1COCO1 | 0 | 0 | DMI | CN1CCN(C1=O)C | 400 | 0.003700459 | EC | C1COC(=O)O1 | 200 | 0.003000159 | G4 | COCCOCCOCCOCCOC | 400 | 0.00181572
IBM_E_El50 | CR2032 | SS304, 15.8, 0.5, MTI | N | Li, 250, 13 | CG2325, 16 | 4.86 | 48.92 | MSC30SS/KB/CMC/SBR (76.5/8.5/2/13) | SS316, 11, 0.001, UNK | SS304, 15.8, 0.5, MTI | CDA | LiCl | [Li+].[Cl-] | 60 | 0.001415428 | LiNO3 | [Li+].[N+](=O)([O-])[O-] | 15 | 0.0002175679 | LiBOB | [Li+].[B-]12(OC(=O)C(=O)O1)OC(=O)C(=O)O2 | 40 | 0.0002064133 | LiTFSI | [Li+].C(F)(F)(F)S(=O)(=O)[N-]S(=O)(=O)C(F)(F)F | 75 | 0.0002612576 | DOL | C1COCO1 | 0 | 0 | DMI | CN1CCN(C1=O)C | 500 | 0.004625574 | EC | C1COC(=O)O1 | 0 | 0 | G4 | COCCOCCOCCOCCOC | 500 | 0.00226965
IBM_E_El51 | CR2032 | SS304, 15.8, 0.5, MTI | N | Li, 250, 13 | CG2325, 16 | 4.84 | 46.31 | MSC30SS/KB/CMC/SBR (76.5/8.5/2/13) | SS316, 11, 0.001, UNK | SS304, 15.8, 0.5, MTI | CDA | LiCl | [Li+].[Cl-] | 60 | 0.001415428 | LiNO3 | [Li+].[N+](=O)([O-])[O-] | 15 | 0.0002175679 | LiBOB | [Li+].[B-]12(OC(=O)C(=O)O1)OC(=O)C(=O)O2 | 40 | 0.0002064133 | LiTFSI | [Li+].C(F)(F)(F)S(=O)(=O)[N-]S(=O)(=O)C(F)(F)F | 75 | 0.0002612576 | DOL | C1COCO1 | 0 | 0 | DMI | CN1CCN(C1=O)C | 500 | 0.004625574 | EC | C1COC(=O)O1 | 0 | 0 | G4 | COCCOCCOCCOCCOC | 500 | 0.00226965
IBM_E_El52 | CR2032 | SS304, 15.8, 0.5, MTI | N | Li, 250, 13 | CG2325, 16 | 5.23 | 48.12 | MSC30SS/KB/CMC/SBR (76.5/8.5/2/13) | SS316, 11, 0.001, UNK | SS304, 15.8, 0.5, MTI | CDA | LiCl | [Li+].[Cl-] | 60 | 0.001415428 | LiNO3 | [Li+].[N+](=O)([O-])[O-] | 15 | 0.0002175679 | LiBOB | [Li+].[B-]12(OC(=O)C(=O)O1)OC(=O)C(=O)O2 | 40 | 0.0002064133 | LiTFSI | [Li+].C(F)(F)(F)S(=O)(=O)[N-]S(=O)(=O)C(F)(F)F | 75 | 0.0002612576 | DOL | C1COCO1 | 0 | 0 | DMI | CN1CCN(C1=O)C | 500 | 0.004625574 | EC | C1COC(=O)O1 | 0 | 0 | G4 | COCCOCCOCCOCCOC | 500 | 0.00226965
IBM_A_El1 | CR2032 | SS304, 15.8, 0.5, MTI | N | Li, 250, 13 | CG2325, 16 | 4.7 | 40.86957 | MSC30SS/KB/CMC/SBR (76.5/8.5/2/13) | SS316, 11, 0.001, UNK | SS304, 15.8, 0.5, MTI | CDA | LiCl | [Li+].[Cl-] | 8.5 | 0.000200519 | LiNO3 | [Li+].[N+](=O)([O-])[O-] | 20.6 | 0.0002987932 | LiBOB | [Li+].[B-]12(OC(=O)C(=O)O1)OC(=O)C(=O)O2 | 19.5 | 0.0001006265 | LiTFSI | [Li+].C(F)(F)(F)S(=O)(=O)[N-]S(=O)(=O)C(F)(F)F | 229.7 | 0.0008001449 | DOL | C1COCO1 | 149.1 | 0.002012716 | DMI | CN1CCN(C1=O)C | 117.1 | 0.001025861 | EC | C1COC(=O)O1 | 178.3 | 0.00202471 | G4 | COCCOCCOCCOCCOC | 800.7 | 0.003602197
IBM_A_El2 | CR2032 | SS304, 15.8, 0.5, MTI | N | Li, 250, 13 | CG2325, 16 | 4.1 | 37.27273 | MSC30SS/KB/CMC/SBR (76.5/8.5/2/13) | SS316, 11, 0.001, UNK | SS304, 15.8, 0.5, MTI | CDA | LiCl | [Li+].[Cl-] | 8.5 | 0.000200519 | LiNO3 | [Li+].[N+](=O)([O-])[O-] | 20.6 | 0.0002987932 | LiBOB | [Li+].[B-]12(OC(=O)C(=O)O1)OC(=O)C(=O)O2 | 19.5 | 0.0001006265 | LiTFSI | [Li+].C(F)(F)(F)S(=O)(=O)[N-]S(=O)(=O)C(F)(F)F | 229.7 | 0.0008001449 | DOL | C1COCO1 | 149.1 | 0.002012716 | DMI | CN1CCN(C1=O)C | 117.1 | 0.001025861 | EC | C1COC(=O)O1 | 178.3 | 0.00202471 | G4 | COCCOCCOCCOCCOC | 800.7 | 0.003602197
IBM_A_El3 | CR2032 | SS304, 15.8, 0.5, MTI | N | Li, 250, 13 | CG2325, 16 | 7.1 | 49.65035 | MSC30SS/KB/CMC/SBR (76.5/8.5/2/13) | SS316, 11, 0.001, UNK | SS304, 15.8, 0.5, MTI | CDA | LiCl | [Li+].[Cl-] | 8.5 | 0.000200519 | LiNO3 | [Li+].[N+](=O)([O-])[O-] | 20.6 | 0.0002987932 | LiBOB | [Li+].[B-]12(OC(=O)C(=O)O1)OC(=O)C(=O)O2 | 19.5 | 0.0001006265 | LiTFSI | [Li+].C(F)(F)(F)S(=O)(=O)[N-]S(=O)(=O)C(F)(F)F | 229.7 | 0.0008001449 | DOL | C1COCO1 | 149.1 | 0.002012716 | DMI | CN1CCN(C1=O)C | 117.1 | 0.001025861 | EC | C1COC(=O)O1 | 178.3 | 0.00202471 | G4 | COCCOCCOCCOCCOC | 800.7 | 0.003602197
IBM_A_El4 | CR2032 | SS304, 15.8, 0.5, MTI | N | Li, 250, 13 | CG2325, 16 | 6.4 | 46.37681 | MSC30SS/KB/CMC/SBR (76.5/8.5/2/13) | SS316, 11, 0.001, UNK | SS304, 15.8, 0.5, MTI | CDA | LiCl | [Li+].[Cl-] | 8.5 | 0.000200519 | LiNO3 | [Li+].[N+](=O)([O-])[O-] | 20.6 | 0.0002987932 | LiBOB | [Li+].[B-]12(OC(=O)C(=O)O1)OC(=O)C(=O)O2 | 19.5 | 0.0001006265 | LiTFSI | [Li+].C(F)(F)(F)S(=O)(=O)[N-]S(=O)(=O)C(F)(F)F | 229.7 | 0.0008001449 | DOL | C1COCO1 | 149.1 | 0.002012716 | DMI | CN1CCN(C1=O)C | 117.1 | 0.001025861 | EC | C1COC(=O)O1 | 178.3 | 0.00202471 | G4 | COCCOCCOCCOCCOC | 800.7 | 0.003602197
IBM_A_El5 | CR2032 | SS304, 15.8, 0.5, MTI | N | Li, 250, 13 | CG2325, 16 | 4.3 | 38.39286 | MSC30SS/KB/CMC/SBR (76.5/8.5/2/13) | SS316, 11, 0.001, UNK | SS304, 15.8, 0.5, MTI | CDA | LiCl | [Li+].[Cl-] | 17.1 | 0.000403397 | LiNO3 | [Li+].[N+](=O)([O-])[O-] | 6.9 | 0.0001000812 | LiBOB | [Li+].[B-]12(OC(=O)C(=O)O1)OC(=O)C(=O)O2 | 39 | 0.0002012529 | LiTFSI | [Li+].C(F)(F)(F)S(=O)(=O)[N-]S(=O)(=O)C(F)(F)F | 143.7 | 0.0005005695 | DOL | C1COCO1 | 149.6 | 0.002019466 | DMI | CN1CCN(C1=O)C | 114.9 | 0.001006588 | EC | C1COC(=O)O1 | 176.2 | 0.002000863 | G4 | COCCOCCOCCOCCOC | 845.1 | 0.003801944
IBM_A_El6 | CR2032 | SS304, 15.8, 0.5, MTI | N | Li, 250, 13 | CG2325, 16 | 4.4 | 38.93805 | MSC30SS/KB/CMC/SBR (76.5/8.5/2/13) | SS316, 11, 0.001, UNK | SS304, 15.8, 0.5, MTI | CDA | LiCl | [Li+].[Cl-] | 17.1 | 0.000403397 | LiNO3 | [Li+].[N+](=O)([O-])[O-] | 6.9 | 0.0001000812 | LiBOB | [Li+].[B-]12(OC(=O)C(=O)O1)OC(=O)C(=O)O2 | 39 | 0.0002012529 | LiTFSI | [Li+].C(F)(F)(F)S(=O)(=O)[N-]S(=O)(=O)C(F)(F)F | 143.7 | 0.0005005695 | DOL | C1COCO1 | 149.6 | 0.002019466 | DMI | CN1CCN(C1=O)C | 114.9 | 0.001006588 | EC | C1COC(=O)O1 | 176.2 | 0.002000863 | G4 | COCCOCCOCCOCCOC | 845.1 | 0.003801944
IBM_A_El7 | CR2032 | SS304, 15.8, 0.5, MTI | N | Li, 250, 13 | CG2325, 16 | 7 | 48.95105 | MSC30SS/KB/CMC/SBR (76.5/8.5/2/13) | SS316, 11, 0.001, UNK | SS304, 15.8, 0.5, MTI | CDA | LiCl | [Li+].[Cl-] | 17.1 | 0.000403397 | LiNO3 | [Li+].[N+](=O)([O-])[O-] | 6.9 | 0.0001000812 | LiBOB | [Li+].[B-]12(OC(=O)C(=O)O1)OC(=O)C(=O)O2 | 39 | 0.0002012529 | LiTFSI | [Li+].C(F)(F)(F)S(=O)(=O)[N-]S(=O)(=O)C(F)(F)F | 143.7 | 0.0005005695 | DOL | C1COCO1 | 149.6 | 0.002019466 | DMI | CN1CCN(C1=O)C | 114.9 | 0.001006588 | EC | C1COC(=O)O1 | 176.2 | 0.002000863 | G4 | COCCOCCOCCOCCOC | 845.1 | 0.003801944
IBM_A_El8 | CR2032 | SS304, 15.8, 0.5, MTI | N | Li, 250, 13 | CG2325, 16 | 7.1 | 49.30556 | MSC30SS/KB/CMC/SBR (76.5/8.5/2/13) | SS316, 11, 0.001, UNK | SS304, 15.8, 0.5, MTI | CDA | LiCl | [Li+].[Cl-] | 17.1 | 0.000403397 | LiNO3 | [Li+].[N+](=O)([O-])[O-] | 6.9 | 0.0001000812 | LiBOB | [Li+].[B-]12(OC(=O)C(=O)O1)OC(=O)C(=O)O2 | 39 | 0.0002012529 | LiTFSI | [Li+].C(F)(F)(F)S(=O)(=O)[N-]S(=O)(=O)C(F)(F)F | 143.7 | 0.0005005695 | DOL | C1COCO1 | 149.6 | 0.002019466 | DMI | CN1CCN(C1=O)C | 114.9 | 0.001006588 | EC | C1COC(=O)O1 | 176.2 | 0.002000863 | G4 | COCCOCCOCCOCCOC | 845.1 | 0.003801944
IBM_A_El9 | CR2032 | SS304, 15.8, 0.5, MTI | N | Li, 250, 13 | CG2325, 16 | 5 | 42.73504 | MSC30SS/KB/CMC/SBR (76.5/8.5/2/13) | SS316, 11, 0.001, UNK | SS304, 15.8, 0.5, MTI | CDA | LiCl | [Li+].[Cl-] | 26.1 | 0.0006157113 | LiNO3 | [Li+].[N+](=O)([O-])[O-] | 48.3 | 0.0007005686 | LiBOB | [Li+].[B-]12(OC(=O)C(=O)O1)OC(=O)C(=O)O2 | 19.4 | 0.0001001104 | LiTFSI | [Li+].C(F)(F)(F)S(=O)(=O)[N-]S(=O)(=O)C(F)(F)F | 230.7 | 0.0008036283 | DOL | C1COCO1 | 37.4 | 0.0005048664 | DMI | CN1CCN(C1=O)C | 235.5 | 0.002063111 | EC | C1COC(=O)O1 | 114.6 | 0.001301356 | G4 | COCCOCCOCCOCCOC | 889 | 0.003999442 | Electrolyte is cloudy
IBM_A_El10 | CR2032 | SS304, 15.8, 0.5, MTI | N | Li, 250, 13 | CG2325, 16 | 5.2 | 43.33333 | MSC30SS/KB/CMC/SBR (76.5/8.5/2/13) | SS316, 11, 0.001, UNK | SS304, 15.8, 0.5, MTI | CDA | LiCl | [Li+].[Cl-] | 26.1 | 0.0006157113 | LiNO3 | [Li+].[N+](=O)([O-])[O-] | 48.3 | 0.0007005686 | LiBOB | [Li+].[B-]12(OC(=O)C(=O)O1)OC(=O)C(=O)O2 | 19.4 | 0.0001001104 | LiTFSI | [Li+].C(F)(F)(F)S(=O)(=O)[N-]S(=O)(=O)C(F)(F)F | 230.7 | 0.0008036283 | DOL | C1COCO1 | 37.4 | 0.0005048664 | DMI | CN1CCN(C1=O)C | 235.5 | 0.002063111 | EC | C1COC(=O)O1 | 114.6 | 0.001301356 | G4 | COCCOCCOCCOCCOC | 889 | 0.003999442 | Electrolyte is cloudy
IBM_A_El11 | CR2032 | SS304, 15.8, 0.5, MTI | N | Li, 250, 13 | CG2325, 16 | 5.5 | 44.35484 | MSC30SS/KB/CMC/SBR (76.5/8.5/2/13) | SS316, 11, 0.001, UNK | SS304, 15.8, 0.5, MTI | CDA | LiCl | [Li+].[Cl-] | 12.7 | 0.000299599 | LiNO3 | [Li+].[N+](=O)([O-])[O-] | 75.9 | 0.001100893 | LiBOB | [Li+].[B-]12(OC(=O)C(=O)O1)OC(=O)C(=O)O2 | 116.3 | 0.0006001466 | LiTFSI | [Li+].C(F)(F)(F)S(=O)(=O)[N-]S(=O)(=O)C(F)(F)F | 201 | 0.0007001703 | DOL | C1COCO1 | 37.1 | 0.0005008167 | DMI | CN1CCN(C1=O)C | 228.7 | 0.002003539 | EC | C1COC(=O)O1 | 43.9 | 0.0004985124 | G4 | COCCOCCOCCOCCOC | 955.6 | 0.004299063 | Electrolyte is cloudy
IBM_A_El12 | CR2032 | SS304, 15.8, 0.5, MTI | N | Li, 250, 13 | CG2325, 16 | 5.1 | 42.14876 | MSC30SS/KB/CMC/SBR (76.5/8.5/2/13) | SS316, 11, 0.001, UNK | SS304, 15.8, 0.5, MTI | CDA | LiCl | [Li+].[Cl-] | 12.7 | 0.000299599 | LiNO3 | [Li+].[N+](=O)([O-])[O-] | 75.9 | 0.001100893 | LiBOB | [Li+].[B-]12(OC(=O)C(=O)O1)OC(=O)C(=O)O2 | 116.3 | 0.0006001466 | LiTFSI | [Li+].C(F)(F)(F)S(=O)(=O)[N-]S(=O)(=O)C(F)(F)F | 201 | 0.0007001703 | DOL | C1COCO1 | 37.1 | 0.0005008167 | DMI | CN1CCN(C1=O)C | 228.7 | 0.002003539 | EC | C1COC(=O)O1 | 43.9 | 0.0004985124 | G4 | COCCOCCOCCOCCOC | 955.6 | 0.004299063 | Electrolyte is cloudy
IBM_A_El13 | CR2032 | SS304, 15.8, 0.5, MTI | N | Li, 250, 13 | CG2325, 16 | 7.7 | 51.67785 | MSC30SS/KB/CMC/SBR (76.5/8.5/2/13) | SS316, 11, 0.001, UNK | SS304, 15.8, 0.5, MTI | CDA | LiCl | [Li+].[Cl-] | 4.2 | 9.907997e-05 | LiNO3 | [Li+].[N+](=O)([O-])[O-] | 13.9 | 0.0002016129 | LiBOB | [Li+].[B-]12(OC(=O)C(=O)O1)OC(=O)C(=O)O2 | 96.9 | 0.0005000361 | LiTFSI | [Li+].C(F)(F)(F)S(=O)(=O)[N-]S(=O)(=O)C(F)(F)F | 172.7 | 0.0006015891 | DOL | C1COCO1 | 37 | 0.0004994668 | DMI | CN1CCN(C1=O)C | 627.7 | 0.005499001 | EC | C1COC(=O)O1 | 179.9 | 0.002042879 | G4 | COCCOCCOCCOCCOC | 136.2 | 0.0006127379 | Electrolyte did not wet Celgard 2325 separator
IBM_A_El14 | CR2032 | SS304, 15.8, 0.5, MTI | N | Li, 250, 13 | QMA, 16 | 8 | 52.28758 | MSC30SS/KB/CMC/SBR (76.5/8.5/2/13) | SS316, 11, 0.001, UNK | N | CDA | LiCl | [Li+].[Cl-] | 4.2 | 9.907997e-05 | LiNO3 | [Li+].[N+](=O)([O-])[O-] | 13.9 | 0.0002016129 | LiBOB | [Li+].[B-]12(OC(=O)C(=O)O1)OC(=O)C(=O)O2 | 96.9 | 0.0005000361 | LiTFSI | [Li+].C(F)(F)(F)S(=O)(=O)[N-]S(=O)(=O)C(F)(F)F | 172.7 | 0.0006015891 | DOL | C1COCO1 | 37 | 0.0004994668 | DMI | CN1CCN(C1=O)C | 627.7 | 0.005499001 | EC | C1COC(=O)O1 | 179.9 | 0.002042879 | G4 | COCCOCCOCCOCCOC | 136.2 | 0.0006127379 | Electrolyte did not wet Celgard 2325 separator
IBM_A_El15 | CR2032 | SS304, 15.8, 0.5, MTI | N | Li, 250, 13 | CG2325, 16 | 4.2 | 39.62264 | MSC30SS/KB/CMC/SBR (76.5/8.5/2/13) | SS316, 11, 0.001, UNK | SS304, 15.8, 0.5, MTI | CDA | LiCl | [Li+].[Cl-] | 8.6 | 0.000202878 | LiNO3 | [Li+].[N+](=O)([O-])[O-] | 62.2 | 0.0009021815 | LiBOB | [Li+].[B-]12(OC(=O)C(=O)O1)OC(=O)C(=O)O2 | 116.3 | 0.0006001466 | LiTFSI | [Li+].C(F)(F)(F)S(=O)(=O)[N-]S(=O)(=O)C(F)(F)F | 371.1 | 0.001292703 | DOL | C1COCO1 | 37.8 | 0.0005102661 | DMI | CN1CCN(C1=O)C | 172.3 | 0.001509444 | EC | C1COC(=O)O1 | 62.1 | 0.000705185 | G4 | COCCOCCOCCOCCOC | 1001.9 | 0.004507358 | Electrolyte is cloudy. Initially clear with visible, undissolved particles, but over time turned cloudy.
IBM_A_El16 | CR2032 | SS304, 15.8, 0.5, MTI | N | Li, 250, 13 | CG2325, 16 | 4.6 | 40.70796 | MSC30SS/KB/CMC/SBR (76.5/8.5/2/13) | SS316, 11, 0.001, UNK | SS304, 15.8, 0.5, MTI | CDA | LiCl | [Li+].[Cl-] | 8.6 | 0.000202878 | LiNO3 | [Li+].[N+](=O)([O-])[O-] | 62.2 | 0.0009021815 | LiBOB | [Li+].[B-]12(OC(=O)C(=O)O1)OC(=O)C(=O)O2 | 116.3 | 0.0006001466 | LiTFSI | [Li+].C(F)(F)(F)S(=O)(=O)[N-]S(=O)(=O)C(F)(F)F | 371.1 | 0.001292703 | DOL | C1COCO1 | 37.8 | 0.0005102661 | DMI | CN1CCN(C1=O)C | 172.3 | 0.001509444 | EC | C1COC(=O)O1 | 62.1 | 0.000705185 | G4 | COCCOCCOCCOCCOC | 1001.9 | 0.004507358 | Electrolyte is cloudy. Initially clear with visible, undissolved particles, but over time turned cloudy.
IBM_A_El17 | CR2032 | SS304, 15.8, 0.5, MTI | N | Li, 250, 13 | CG2325, 16 | 6.2 | 47.32824 | MSC30SS/KB/CMC/SBR (76.5/8.5/2/13) | SS316, 11, 0.001, UNK | SS304, 15.8, 0.5, MTI | CDA | LiCl | [Li+].[Cl-] | 8.6 | 0.000202878 | LiNO3 | [Li+].[N+](=O)([O-])[O-] | 62.2 | 0.0009021815 | LiBOB | [Li+].[B-]12(OC(=O)C(=O)O1)OC(=O)C(=O)O2 | 116.3 | 0.0006001466 | LiTFSI | [Li+].C(F)(F)(F)S(=O)(=O)[N-]S(=O)(=O)C(F)(F)F | 371.1 | 0.001292703 | DOL | C1COCO1 | 37.8 | 0.0005102661 | DMI | CN1CCN(C1=O)C | 172.3 | 0.001509444 | EC | C1COC(=O)O1 | 62.1 | 0.000705185 | G4 | COCCOCCOCCOCCOC | 1001.9 | 0.004507358 | Electrolyte is cloudy. Initially clear with visible, undissolved particles, but over time turned cloudy.
IBM_A_El18 | CR2032 | SS304, 15.8, 0.5, MTI | N | Li, 250, 13 | CG2325, 16 | 6.3 | 47.36842 | MSC30SS/KB/CMC/SBR (76.5/8.5/2/13) | SS316, 11, 0.001, UNK | SS304, 15.8, 0.5, MTI | CDA | LiCl | [Li+].[Cl-] | 8.6 | 0.000202878 | LiNO3 | [Li+].[N+](=O)([O-])[O-] | 62.2 | 0.0009021815 | LiBOB | [Li+].[B-]12(OC(=O)C(=O)O1)OC(=O)C(=O)O2 | 116.3 | 0.0006001466 | LiTFSI | [Li+].C(F)(F)(F)S(=O)(=O)[N-]S(=O)(=O)C(F)(F)F | 371.1 | 0.001292703 | DOL | C1COCO1 | 37.8 | 0.0005102661 | DMI | CN1CCN(C1=O)C | 172.3 | 0.001509444 | EC | C1COC(=O)O1 | 62.1 | 0.000705185 | G4 | COCCOCCOCCOCCOC | 1001.9 | 0.004507358 | Electrolyte is cloudy. Initially clear with visible, undissolved particles, but over time turned cloudy.
IBM_A_El19 | CR2032 | SS304, 15.8, 0.5, MTI | N | Li, 250, 13 | CG2325, 16 | 6.6 | 48.52941 | MSC30SS/KB/CMC/SBR (76.5/8.5/2/13) | SS316, 11, 0.001, UNK | SS304, 15.8, 0.5, MTI | CDA | LiCl | [Li+].[Cl-] | 8.5 | 0.000200519 | LiNO3 | [Li+].[N+](=O)([O-])[O-] | 20.7 | 0.0003002437 | LiBOB | [Li+].[B-]12(OC(=O)C(=O)O1)OC(=O)C(=O)O2 | 19.4 | 0.0001001104 | LiTFSI | [Li+].C(F)(F)(F)S(=O)(=O)[N-]S(=O)(=O)C(F)(F)F | 287.5 | 0.001001487 | DOL | C1COCO1 | 150.2 | 0.002027565 | DMI | CN1CCN(C1=O)C | 166.4 | 0.001457757 | EC | C1COC(=O)O1 | 177.2 | 0.002012219 | G4 | COCCOCCOCCOCCOC | 667.6 | 0.003003406
IBM_A_El20 | CR2032 | SS304, 15.8, 0.5, MTI | N | Li, 250, 13 | CG2325, 16 | 7.4 | 49.33333 | MSC30SS/KB/CMC/SBR (76.5/8.5/2/13) | SS316, 11, 0.001, UNK | SS304, 15.8, 0.5, MTI | CDA | LiCl | [Li+].[Cl-] | 8.5 | 0.000200519 | LiNO3 | [Li+].[N+](=O)([O-])[O-] | 20.7 | 0.0003002437 | LiBOB | [Li+].[B-]12(OC(=O)C(=O)O1)OC(=O)C(=O)O2 | 19.4 | 0.0001001104 | LiTFSI | [Li+].C(F)(F)(F)S(=O)(=O)[N-]S(=O)(=O)C(F)(F)F | 287.5 | 0.001001487 | DOL | C1COCO1 | 150.2 | 0.002027565 | DMI | CN1CCN(C1=O)C | 166.4 | 0.001457757 | EC | C1COC(=O)O1 | 177.2 | 0.002012219 | G4 | COCCOCCOCCOCCOC | 667.6 | 0.003003406
IBM_E_El53 | CR2032 | SS304, 15.8, 0.5, MTI | N | Li, 250, 13 | QMA, 16 | 6.51 | 55.08 | MSC30SS/KB/CMC/SBR (76.5/8.5/2/13) | SS316, 11, 0.001, UNK | SS304, 15.8, 0.5, MTI | CDA | LiCl | [Li+].[Cl-] | 6.87 | 0.0001620665 | LiNO3 | [Li+].[N+](=O)([O-])[O-] | 50.04 | 0.0007258065 | LiBOB | [Li+].[B-]12(OC(=O)C(=O)O1)OC(=O)C(=O)O2 | 93.49 | 0.0004824394 | LiTFSI | [Li+].C(F)(F)(F)S(=O)(=O)[N-]S(=O)(=O)C(F)(F)F | 254.2 | 0.0008854891 | DOL | C1COCO1 | 24 | 0.0003239785 | DMI | CN1CCN(C1=O)C | 138.99 | 0.00121763 | EC | C1COC(=O)O1 | 53.61 | 0.0006087756 | G4 | COCCOCCOCCOCCOC | 785.72 | 0.003534805
IBM_E_El54 | CR2032 | SS304, 15.8, 0.5, MTI | N | Li, 250, 13 | QMA, 16 | 6.89 | 56.48 | MSC30SS/KB/CMC/SBR (76.5/8.5/2/13) | SS316, 11, 0.001, UNK | SS304, 15.8, 0.5, MTI | CDA | LiCl | [Li+].[Cl-] | 6.87 | 0.0001620665 | LiNO3 | [Li+].[N+](=O)([O-])[O-] | 50.04 | 0.0007258065 | LiBOB | [Li+].[B-]12(OC(=O)C(=O)O1)OC(=O)C(=O)O2 | 93.49 | 0.0004824394 | LiTFSI | [Li+].C(F)(F)(F)S(=O)(=O)[N-]S(=O)(=O)C(F)(F)F | 254.2 | 0.0008854891 | DOL | C1COCO1 | 24 | 0.0003239785 | DMI | CN1CCN(C1=O)C | 138.99 | 0.00121763 | EC | C1COC(=O)O1 | 53.61 | 0.0006087756 | G4 | COCCOCCOCCOCCOC | 785.72 | 0.003534805
IBM_E_El55 | CR2032 | SS304, 15.8, 0.5, MTI | N | Li, 250, 13 | QMA, 16 | 6.97 | 56.26 | MSC30SS/KB/CMC/SBR (76.5/8.5/2/13) | SS316, 11, 0.001, UNK | SS304, 15.8, 0.5, MTI | CDA | LiCl | [Li+].[Cl-] | 3.54 | 8.351026e-05 | LiNO3 | [Li+].[N+](=O)([O-])[O-] | 11.14 | 0.0001615804 | LiBOB | [Li+].[B-]12(OC(=O)C(=O)O1)OC(=O)C(=O)O2 | 77.61 | 0.0004004933 | LiTFSI | [Li+].C(F)(F)(F)S(=O)(=O)[N-]S(=O)(=O)C(F)(F)F | 138.97 | 0.0004840929 | DOL | C1COCO1 | 24.87 | 0.0003357227 | DMI | CN1CCN(C1=O)C | 50.9 | 0.0004459123 | EC | C1COC(=O)O1 | 127.96 | 0.001453067 | G4 | COCCOCCOCCOCCOC | 105.84 | 0.0004761541
IBM_E_El56 | CR2032 | SS304, 15.8, 0.5, MTI | N | Li, 250, 13 | QMA, 16 | 6.37 | 53.94 | MSC30SS/KB/CMC/SBR (76.5/8.5/2/13) | SS316, 11, 0.001, UNK | SS304, 15.8, 0.5, MTI | CDA | LiCl | [Li+].[Cl-] | 3.54 | 8.351026e-05 | LiNO3 | [Li+].[N+](=O)([O-])[O-] | 11.14 | 0.0001615804 | LiBOB | [Li+].[B-]12(OC(=O)C(=O)O1)OC(=O)C(=O)O2 | 77.61 | 0.0004004933 | LiTFSI | [Li+].C(F)(F)(F)S(=O)(=O)[N-]S(=O)(=O)C(F)(F)F | 138.97 | 0.0004840929 | DOL | C1COCO1 | 24.87 | 0.0003357227 | DMI | CN1CCN(C1=O)C | 50.9 | 0.0004459123 | EC | C1COC(=O)O1 | 127.96 | 0.001453067 | G4 | COCCOCCOCCOCCOC | 105.84 | 0.0004761541
IBM_E_El57 | CR2032 | SS304, 15.8, 0.5, MTI | N | Li, 250, 13 | QMA, 16 | 5.32 | 49.86 | MSC30SS/KB/CMC/SBR (76.5/8.5/2/13) | SS316, 11, 0.001, UNK | SS304, 15.8, 0.5, MTI | CDA | LiCl | [Li+].[Cl-] | 10.44 | 0.0002462845 | LiNO3 | [Li+].[N+](=O)([O-])[O-] | 12.26 | 0.0001778255 | LiBOB | [Li+].[B-]12(OC(=O)C(=O)O1)OC(=O)C(=O)O2 | 78.03 | 0.0004026607 | LiTFSI | [Li+].C(F)(F)(F)S(=O)(=O)[N-]S(=O)(=O)C(F)(F)F | 183.96 | 0.0006408126 | DOL | C1COCO1 | 25.96 | 0.0003504367 | DMI | CN1CCN(C1=O)C | 183.46 | 0.001607212 | EC | C1COC(=O)O1 | 38.1 | 0.0004326497 | G4 | COCCOCCOCCOCCOC | 713.7 | 0.003210801
IBM_E_El58 | CR2032 | SS304, 15.8, 0.5, MTI | N | Li, 250, 13 | QMA, 16 | 5.55 | 50.82 | MSC30SS/KB/CMC/SBR (76.5/8.5/2/13) | SS316, 11, 0.001, UNK | SS304, 15.8, 0.5, MTI | CDA | LiCl | [Li+].[Cl-] | 10.44 | 0.0002462845 | LiNO3 | [Li+].[N+](=O)([O-])[O-] | 12.26 | 0.0001778255 | LiBOB | [Li+].[B-]12(OC(=O)C(=O)O1)OC(=O)C(=O)O2 | 78.03 | 0.0004026607 | LiTFSI | [Li+].C(F)(F)(F)S(=O)(=O)[N-]S(=O)(=O)C(F)(F)F | 183.96 | 0.0006408126 | DOL | C1COCO1 | 25.96 | 0.0003504367 | DMI | CN1CCN(C1=O)C | 183.46 | 0.001607212 | EC | C1COC(=O)O1 | 38.1 | 0.0004326497 | G4 | COCCOCCOCCOCCOC | 713.7 | 0.003210801
IBM_E_El59 | CR2032 | SS304, 15.8, 0.5, MTI | N | Li, 250, 13 | QMA, 16 | 5.75 | 48.08 | MSC30SS/KB/CMC/SBR (76.5/8.5/2/13) | SS316, 11, 0.001, UNK | SS304, 15.8, 0.5, MTI | CDA | LiCl | [Li+].[Cl-] | 3.44 | 8.115121e-05 | LiNO3 | [Li+].[N+](=O)([O-])[O-] | 66.96 | 0.000971223 | LiBOB | [Li+].[B-]12(OC(=O)C(=O)O1)OC(=O)C(=O)O2 | 47.81 | 0.0002467154 | LiTFSI | [Li+].C(F)(F)(F)S(=O)(=O)[N-]S(=O)(=O)C(F)(F)F | 229.89 | 0.0008008068 | DOL | C1COCO1 | 24.38 | 0.0003291081 | DMI | CN1CCN(C1=O)C | 271.47 | 0.002378228 | EC | C1COC(=O)O1 | 136.05 | 0.001544934 | G4 | COCCOCCOCCOCCOC | 352.12 | 0.001584121
IBM_E_El60 | CR2032 | SS304, 15.8, 0.5, MTI | N | Li, 250, 13 | QMA, 16 | 4.44 | 45.26 | MSC30SS/KB/CMC/SBR (76.5/8.5/2/13) | SS316, 11, 0.001, UNK | SS304, 15.8, 0.5, MTI | CDA | LiCl | [Li+].[Cl-] | 3.44 | 8.115121e-05 | LiNO3 | [Li+].[N+](=O)([O-])[O-] | 66.96 | 0.000971223 | LiBOB | [Li+].[B-]12(OC(=O)C(=O)O1)OC(=O)C(=O)O2 | 47.81 | 0.0002467154 | LiTFSI | [Li+].C(F)(F)(F)S(=O)(=O)[N-]S(=O)(=O)C(F)(F)F | 229.89 | 0.0008008068 | DOL | C1COCO1 | 24.38 | 0.0003291081 | DMI | CN1CCN(C1=O)C | 271.47 | 0.002378228 | EC | C1COC(=O)O1 | 136.05 | 0.001544934 | G4 | COCCOCCOCCOCCOC | 352.12 | 0.001584121
IBM_E_El61 | CR2032 | SS304, 15.8, 0.5, MTI | N | Li, 250, 13 | QMA, 16 | 4.61 | 46.33 | MSC30SS/KB/CMC/SBR (76.5/8.5/2/13) | SS316, 11, 0.001, UNK | SS304, 15.8, 0.5, MTI | CDA | LiCl | [Li+].[Cl-] | 3.49 | 8.233074e-05 | LiNO3 | [Li+].[N+](=O)([O-])[O-] | 38.91 | 0.0005643711 | LiBOB | [Li+].[B-]12(OC(=O)C(=O)O1)OC(=O)C(=O)O2 | 48.68 | 0.0002512049 | LiTFSI | [Li+].C(F)(F)(F)S(=O)(=O)[N-]S(=O)(=O)C(F)(F)F | 275.77 | 0.0009606267 | DOL | C1COCO1 | 25.77 | 0.0003478719 | DMI | CN1CCN(C1=O)C | 230.76 | 0.002021586 | EC | C1COC(=O)O1 | 175.6 | 0.00199405 | G4 | COCCOCCOCCOCCOC | 384.9 | 0.001731592
IBM_E_El62 | CR2032 | SS304, 15.8, 0.5, MTI | N | Li, 250, 13 | QMA, 16 | 4.66 | 45.82 | MSC30SS/KB/CMC/SBR (76.5/8.5/2/13) | SS316, 11, 0.001, UNK | SS304, 15.8, 0.5, MTI | CDA | LiCl | [Li+].[Cl-] | 3.49 | 8.233074e-05 | LiNO3 | [Li+].[N+](=O)([O-])[O-] | 38.91 | 0.0005643711 | LiBOB | [Li+].[B-]12(OC(=O)C(=O)O1)OC(=O)C(=O)O2 | 48.68 | 0.0002512049 | LiTFSI | [Li+].C(F)(F)(F)S(=O)(=O)[N-]S(=O)(=O)C(F)(F)F | 275.77 | 0.0009606267 | DOL | C1COCO1 | 25.77 | 0.0003478719 | DMI | CN1CCN(C1=O)C | 230.76 | 0.002021586 | EC | C1COC(=O)O1 | 175.6 | 0.00199405 | G4 | COCCOCCOCCOCCOC | 384.9 | 0.001731592
IBM_E_El63 | CR2032 | SS304, 15.8, 0.5, MTI | N | Li, 250, 13 | QMA, 16 | 5.64 | 51.23 | MSC30SS/KB/CMC/SBR (76.5/8.5/2/13) | SS316, 11, 0.001, UNK | SS304, 15.8, 0.5, MTI | CDA | LiCl | [Li+].[Cl-] | 6.87 | 0.0001620665 | LiNO3 | [Li+].[N+](=O)([O-])[O-] | 50.04 | 0.0007258065 | LiBOB | [Li+].[B-]12(OC(=O)C(=O)O1)OC(=O)C(=O)O2 | 93.49 | 0.0004824394 | LiTFSI | [Li+].C(F)(F)(F)S(=O)(=O)[N-]S(=O)(=O)C(F)(F)F | 254.2 | 0.0008854891 | DOL | C1COCO1 | 24 | 0.0003239785 | DMI | CN1CCN(C1=O)C | 138.99 | 0.00121763 | EC | C1COC(=O)O1 | 53.61 | 0.0006087756 | G4 | COCCOCCOCCOCCOC | 785.72 | 0.003534805
IBM_E_El64 | CR2032 | SS304, 15.8, 0.5, MTI | N | Li, 250, 13 | QMA, 16 | 5.43 | 48.44 | MSC30SS/KB/CMC/SBR (76.5/8.5/2/13) | SS316, 11, 0.001, UNK | SS304, 15.8, 0.5, MTI | CDA | LiCl | [Li+].[Cl-] | 6.87 | 0.0001620665 | LiNO3 | [Li+].[N+](=O)([O-])[O-] | 50.04 | 0.0007258065 | LiBOB | [Li+].[B-]12(OC(=O)C(=O)O1)OC(=O)C(=O)O2 | 93.49 | 0.0004824394 | LiTFSI | [Li+].C(F)(F)(F)S(=O)(=O)[N-]S(=O)(=O)C(F)(F)F | 254.2 | 0.0008854891 | DOL | C1COCO1 | 24 | 0.0003239785 | DMI | CN1CCN(C1=O)C | 138.99 | 0.00121763 | EC | C1COC(=O)O1 | 53.61 | 0.0006087756 | G4 | COCCOCCOCCOCCOC | 785.72 | 0.003534805
IBM_E_El65 | CR2032 | SS304, 15.8, 0.5, MTI | N | Li, 250, 13 | QMA, 16 | 3.99 | 42.9 | MSC30SS/KB/CMC/SBR (76.5/8.5/2/13) | SS316, 11, 0.001, UNK | SS304, 15.8, 0.5, MTI | CDA | LiCl | [Li+].[Cl-] | 6.87 | 0.0001620665 | LiNO3 | [Li+].[N+](=O)([O-])[O-] | 50.04 | 0.0007258065 | LiBOB | [Li+].[B-]12(OC(=O)C(=O)O1)OC(=O)C(=O)O2 | 93.49 | 0.0004824394 | LiTFSI | [Li+].C(F)(F)(F)S(=O)(=O)[N-]S(=O)(=O)C(F)(F)F | 254.2 | 0.0008854891 | DOL | C1COCO1 | 24 | 0.0003239785 | DMI | CN1CCN(C1=O)C | 138.99 | 0.00121763 | EC | C1COC(=O)O1 | 53.61 | 0.0006087756 | G4 | COCCOCCOCCOCCOC | 785.72 | 0.003534805
IBM_E_El66 | CR2032 | SS304, 15.8, 0.5, MTI | N | Li, 250, 13 | QMA, 16 | 4.62 | 43.26 | MSC30SS/KB/CMC/SBR (76.5/8.5/2/13) | SS316, 11, 0.001, UNK | SS304, 15.8, 0.5, MTI | CDA | LiCl | [Li+].[Cl-] | 6.87 | 0.0001620665 | LiNO3 | [Li+].[N+](=O)([O-])[O-] | 50.04 | 0.0007258065 | LiBOB | [Li+].[B-]12(OC(=O)C(=O)O1)OC(=O)C(=O)O2 | 93.49 | 0.0004824394 | LiTFSI | [Li+].C(F)(F)(F)S(=O)(=O)[N-]S(=O)(=O)C(F)(F)F | 254.2 | 0.0008854891 | DOL | C1COCO1 | 24 | 0.0003239785 | DMI | CN1CCN(C1=O)C | 138.99 | 0.00121763 | EC | C1COC(=O)O1 | 53.61 | 0.0006087756 | G4 | COCCOCCOCCOCCOC | 785.72 | 0.003534805
IBM_E_El67 | CR2032 | SS304, 15.8, 0.5, MTI | N | Li, 250, 13 | QMA, 16 | 3.49 | 40.68 | MSC30SS/KB/CMC/SBR (76.5/8.5/2/13) | SS316, 11, 0.001, UNK | SS304, 15.8, 0.5, MTI | CDA | LiCl | [Li+].[Cl-] | 10.46 | 0.0002467563 | LiNO3 | [Li+].[N+](=O)([O-])[O-] | 60.84 | 0.0008824553 | LiBOB | [Li+].[B-]12(OC(=O)C(=O)O1)OC(=O)C(=O)O2 | 93.95 | 0.0004848131 | LiTFSI | [Li+].C(F)(F)(F)S(=O)(=O)[N-]S(=O)(=O)C(F)(F)F | 93.95 | 0.0003272687 | DOL | C1COCO1 | 27.43 | 0.0003702804 | DMI | CN1CCN(C1=O)C | 183.62 | 0.001608613 | EC | C1COC(=O)O1 | 40.32 | 0.0004578592 | G4 | COCCOCCOCCOCCOC | 758.49 | 0.003412302
IBM_E_El68 | CR2032 | SS304, 15.8, 0.5, MTI | N | Li, 250, 13 | QMA, 16 | 3.65 | 41.86 | MSC30SS/KB/CMC/SBR (76.5/8.5/2/13) | SS316, 11, 0.001, UNK | SS304, 15.8, 0.5, MTI | CDA | LiCl | [Li+].[Cl-] | 10.46 | 0.0002467563 | LiNO3 | [Li+].[N+](=O)([O-])[O-] | 60.84 | 0.0008824553 | LiBOB | [Li+].[B-]12(OC(=O)C(=O)O1)OC(=O)C(=O)O2 | 93.95 | 0.0004848131 | LiTFSI | [Li+].C(F)(F)(F)S(=O)(=O)[N-]S(=O)(=O)C(F)(F)F | 93.95 | 0.0003272687 | DOL | C1COCO1 | 27.43 | 0.0003702804 | DMI | CN1CCN(C1=O)C | 183.62 | 0.001608613 | EC | C1COC(=O)O1 | 40.32 | 0.0004578592 | G4 | COCCOCCOCCOCCOC | 758.49 | 0.003412302
IBM_E_El69 | CR2032 | SS304, 15.8, 0.5, MTI | N | Li, 250, 13 | QMA, 16 | 5.33 | 50.71 | MSC30SS/KB/CMC/SBR (76.5/8.5/2/13) | SS316, 11, 0.001, UNK | SS304, 15.8, 0.5, MTI | CDA | LiCl | [Li+].[Cl-] | 20.41 | 0.0004814815 | LiNO3 | [Li+].[N+](=O)([O-])[O-] | 38.94 | 0.0005648062 | LiBOB | [Li+].[B-]12(OC(=O)C(=O)O1)OC(=O)C(=O)O2 | 16.18 | 8.349416e-05 | LiTFSI | [Li+].C(F)(F)(F)S(=O)(=O)[N-]S(=O)(=O)C(F)(F)F | 16.18 | 5.636197e-05 | DOL | C1COCO1 | 25.1 | 0.0003388275 | DMI | CN1CCN(C1=O)C | 183.57 | 0.001608175 | EC | C1COC(=O)O1 | 98 | 0.001112852 | G4 | COCCOCCOCCOCCOC | 691.6 | 0.003111377
IBM_E_El70 | CR2032 | SS304, 15.8, 0.5, MTI | N | Li, 250, 13 | QMA, 16 | 5.38 | 50.28 | MSC30SS/KB/CMC/SBR (76.5/8.5/2/13) | SS316, 11, 0.001, UNK | SS304, 15.8, 0.5, MTI | CDA | LiCl | [Li+].[Cl-] | 20.41 | 0.0004814815 | LiNO3 | [Li+].[N+](=O)([O-])[O-] | 38.94 | 0.0005648062 | LiBOB | [Li+].[B-]12(OC(=O)C(=O)O1)OC(=O)C(=O)O2 | 16.18 | 8.349416e-05 | LiTFSI | [Li+].C(F)(F)(F)S(=O)(=O)[N-]S(=O)(=O)C(F)(F)F | 16.18 | 5.636197e-05 | DOL | C1COCO1 | 25.1 | 0.0003388275 | DMI | CN1CCN(C1=O)C | 183.57 | 0.001608175 | EC | C1COC(=O)O1 | 98 | 0.001112852 | G4 | COCCOCCOCCOCCOC | 691.6 | 0.003111377
IBM_E_El71 | CR2032 | SS304, 15.8, 0.5, MTI | N | Li, 250, 13 | QMA, 16 | 6.19 | 51.11 | MSC30SS/KB/CMC/SBR (76.5/8.5/2/13) | SS316, 11, 0.001, UNK | SS304, 15.8, 0.5, MTI | CDA | LiCl | [Li+].[Cl-] | 34 | 0.000802076 | LiNO3 | [Li+].[N+](=O)([O-])[O-] | 11.66 | 0.0001691228 | LiBOB | [Li+].[B-]12(OC(=O)C(=O)O1)OC(=O)C(=O)O2 | 78.23 | 0.0004036927 | LiTFSI | [Li+].C(F)(F)(F)S(=O)(=O)[N-]S(=O)(=O)C(F)(F)F | 78.23 | 0.0002725091 | DOL | C1COCO1 | 173.81 | 0.002346279 | DMI | CN1CCN(C1=O)C | 52.35 | 0.0004586151 | EC | C1COC(=O)O1 | 52.88 | 0.000600486 | G4 | COCCOCCOCCOCCOC | 530.95 | 0.002388643
IBM_E_El72 | CR2032 | SS304, 15.8, 0.5, MTI | N | Li, 250, 13 | QMA, 16 | 5.67 | 52.99 | MSC30SS/KB/CMC/SBR (76.5/8.5/2/13) | SS316, 11, 0.001, UNK | SS304, 15.8, 0.5, MTI | CDA | LiCl | [Li+].[Cl-] | 34 | 0.000802076 | LiNO3 | [Li+].[N+](=O)([O-])[O-] | 11.66 | 0.0001691228 | LiBOB | [Li+].[B-]12(OC(=O)C(=O)O1)OC(=O)C(=O)O2 | 78.23 | 0.0004036927 | LiTFSI | [Li+].C(F)(F)(F)S(=O)(=O)[N-]S(=O)(=O)C(F)(F)F | 78.23 | 0.0002725091 | DOL | C1COCO1 | 173.81 | 0.002346279 | DMI | CN1CCN(C1=O)C | 52.35 | 0.0004586151 | EC | C1COC(=O)O1 | 52.88 | 0.000600486 | G4 | COCCOCCOCCOCCOC | 530.95 | 0.002388643
IBM_E_El73 | CR2032 | SS304, 15.8, 0.5, MTI | N | Li, 250, 13 | QMA, 16 | 5.62 | 52.52 | MSC30SS/KB/CMC/SBR (76.5/8.5/2/13) | SS316, 11, 0.001, UNK | SS304, 15.8, 0.5, MTI | CDA | LiCl | [Li+].[Cl-] | 47.77 | 0.001126917 | LiNO3 | [Li+].[N+](=O)([O-])[O-] | 5.8 | 8.412625e-05 | LiBOB | [Li+].[B-]12(OC(=O)C(=O)O1)OC(=O)C(=O)O2 | 62.44 | 0.0003222111 | LiTFSI | [Li+].C(F)(F)(F)S(=O)(=O)[N-]S(=O)(=O)C(F)(F)F | 62.44 | 0.0002175057 | DOL | C1COCO1 | 210.7 | 0.002844261 | DMI | CN1CCN(C1=O)C | 50.9 | 0.0004459123 | EC | C1COC(=O)O1 | 84.72 | 0.0009620495 | G4 | COCCOCCOCCOCCOC | 454.23 | 0.002043494
IBM_E_El74 | CR2032 | SS304, 15.8, 0.5, MTI | N | Li, 250, 13 | QMA, 16 | 6.64 | 50.65 | MSC30SS/KB/CMC/SBR (76.5/8.5/2/13) | SS316, 11, 0.001, UNK | SS304, 15.8, 0.5, MTI | CDA | LiCl | [Li+].[Cl-] | 47.77 | 0.001126917 | LiNO3 | [Li+].[N+](=O)([O-])[O-] | 5.8 | 8.412625e-05 | LiBOB | [Li+].[B-]12(OC(=O)C(=O)O1)OC(=O)C(=O)O2 | 62.44 | 0.0003222111 | LiTFSI | [Li+].C(F)(F)(F)S(=O)(=O)[N-]S(=O)(=O)C(F)(F)F | 62.44 | 0.0002175057 | DOL | C1COCO1 | 210.7 | 0.002844261 | DMI | CN1CCN(C1=O)C | 50.9 | 0.0004459123 | EC | C1COC(=O)O1 | 84.72 | 0.0009620495 | G4 | COCCOCCOCCOCCOC | 454.23 | 0.002043494
Validation: Screening
IBM_A_El21 | CR2032 | SS304, 15.8, 0.5, MTI | N | Li, 250, 13 | QMA, 16 | 3.9 | 39 | MSC30SS/KB/CMC/SBR (76.5/8.5/2/13) | SS316, 11, 0.001, UNK | N | CDA | LiCl | [Li+].[Cl-] | 34 | 0.000802076 | LiNO3 | [Li+].[N+](=O)([O-])[O-] | 13.7 | 0.000198712 | LiBOB | [Li+].[B-]12(OC(=O)C(=O)O1)OC(=O)C(=O)O2 | 19.7 | 0.0001016585 | LiTFSI | [Li+].C(F)(F)(F)S(=O)(=O)[N-]S(=O)(=O)C(F)(F)F | 86.5 | 0.0003013171 | DOL | C1COCO1 | 446 | 0.0060206 | DMI | CN1CCN(C1=O)C | 45.9 | 0.0004021095 | EC | C1COC(=O)O1 | 124.2 | 0.00141037 | G4 | COCCOCCOCCOCCOC | 179.3 | 0.0008066366 | electrolyte is cloudy
IBM_A_El22 | CR2032 | SS304, 15.8, 0.5, MTI | N | Li, 250, 13 | QMA, 16 | 5.0 | 42.37288 | MSC30SS/KB/CMC/SBR (76.5/8.5/2/13) | SS316, 11, 0.001, UNK | N | CDA | LiCl | [Li+].[Cl-] | 34 | 0.000802076 | LiNO3 | [Li+].[N+](=O)([O-])[O-] | 13.7 | 0.000198712 | LiBOB | [Li+].[B-]12(OC(=O)C(=O)O1)OC(=O)C(=O)O2 | 19.7 | 0.0001016585 | LiTFSI | [Li+].C(F)(F)(F)S(=O)(=O)[N-]S(=O)(=O)C(F)(F)F | 86.5 | 0.0003013171 | DOL | C1COCO1 | 446 | 0.0060206 | DMI | CN1CCN(C1=O)C | 45.9 | 0.0004021095 | EC | C1COC(=O)O1 | 124.2 | 0.00141037 | G4 | COCCOCCOCCOCCOC | 179.3 | 0.0008066366 | electrolyte is cloudy
IBM_A_El23 | CR2032 | SS304, 15.8, 0.5, MTI | N | Li, 250, 13 | QMA, 16 | 4.5 | 41.2844 | MSC30SS/KB/CMC/SBR (76.5/8.5/2/13) | SS316, 11, 0.001, UNK | N | CDA | LiCl | [Li+].[Cl-] | 25.4 | 0.0005991979 | LiNO3 | [Li+].[N+](=O)([O-])[O-] | 13.8 | 0.0002001625 | LiBOB | [Li+].[B-]12(OC(=O)C(=O)O1)OC(=O)C(=O)O2 | 58.2 | 0.0003003313 | LiTFSI | [Li+].C(F)(F)(F)S(=O)(=O)[N-]S(=O)(=O)C(F)(F)F | 28.9 | 0.0001006713 | DOL | C1COCO1 | 475.1 | 0.006413424 | DMI | CN1CCN(C1=O)C | 92 | 0.0008059712 | EC | C1COC(=O)O1 | 36.8 | 0.0004178874 | G4 | COCCOCCOCCOCCOC | 267.3 | 0.001202532 | electrolyte is cloudy
IBM_A_El24 | CR2032 | SS304, 15.8, 0.5, MTI | N | Li, 250, 13 | QMA, 16 | 5.2 | 43.33333 | MSC30SS/KB/CMC/SBR (76.5/8.5/2/13) | SS316, 11, 0.001, UNK | N | CDA | LiCl | [Li+].[Cl-] | 25.4 | 0.0005991979 | LiNO3 | [Li+].[N+](=O)([O-])[O-] | 13.8 | 0.0002001625 | LiBOB | [Li+].[B-]12(OC(=O)C(=O)O1)OC(=O)C(=O)O2 | 58.2 | 0.0003003313 | LiTFSI | [Li+].C(F)(F)(F)S(=O)(=O)[N-]S(=O)(=O)C(F)(F)F | 28.9 | 0.0001006713 | DOL | C1COCO1 | 475.1 | 0.006413424 | DMI | CN1CCN(C1=O)C | 92 | 0.0008059712 | EC | C1COC(=O)O1 | 36.8 | 0.0004178874 | G4 | COCCOCCOCCOCCOC | 267.3 | 0.001202532 | electrolyte is cloudy
IBM_A_El25 | CR2032 | SS304, 15.8, 0.5, MTI | N | Li, 250, 13 | QMA, 16 | 4.3 | 39.81481 | MSC30SS/KB/CMC/SBR (76.5/8.5/2/13) | SS316, 11, 0.001, UNK | N | CDA | LiCl | [Li+].[Cl-] | 12.7 | 0.000299599 | LiNO3 | [Li+].[N+](=O)([O-])[O-] | 6.9 | 0.0001000812 | LiBOB | [Li+].[B-]12(OC(=O)C(=O)O1)OC(=O)C(=O)O2 | 19.6 | 0.0001011425 | LiTFSI | [Li+].C(F)(F)(F)S(=O)(=O)[N-]S(=O)(=O)C(F)(F)F | 86.3 | 0.0003006204 | DOL | C1COCO1 | 414.7 | 0.005598078 | DMI | CN1CCN(C1=O)C | 92.6 | 0.0008112275 | EC | C1COC(=O)O1 | 141.3 | 0.001604551 | G4 | COCCOCCOCCOCCOC | 267 | 0.001201182
IBM_A_El26 | CR2032 | SS304, 15.8, 0.5, MTI | N | Li, 250, 13 | QMA, 16 | 5.5 | 45.08197 | MSC30SS/KB/CMC/SBR (76.5/8.5/2/13) | SS316, 11, 0.001, UNK | N | CDA | LiCl | [Li+].[Cl-] | 12.7 | 0.000299599 | LiNO3 | [Li+].[N+](=O)([O-])[O-] | 6.9 | 0.0001000812 | LiBOB | [Li+].[B-]12(OC(=O)C(=O)O1)OC(=O)C(=O)O2 | 19.6 | 0.0001011425 | LiTFSI | [Li+].C(F)(F)(F)S(=O)(=O)[N-]S(=O)(=O)C(F)(F)F | 86.3 | 0.0003006204 | DOL | C1COCO1 | 414.7 | 0.005598078 | DMI | CN1CCN(C1=O)C | 92.6 | 0.0008112275 | EC | C1COC(=O)O1 | 141.3 | 0.001604551 | G4 | COCCOCCOCCOCCOC | 267 | 0.001201182
IBM_A_El27 | CR2032 | SS304, 15.8, 0.5, MTI | N | Li, 250, 13 | QMA, 16 | 4.6 | 41.07143 | MSC30SS/KB/CMC/SBR (76.5/8.5/2/13) | SS316, 11, 0.001, UNK | N | CDA | LiCl | [Li+].[Cl-] | 17 | 0.000401038 | LiNO3 | [Li+].[N+](=O)([O-])[O-] | 41.5 | 0.0006019378 | LiBOB | [Li+].[B-]12(OC(=O)C(=O)O1)OC(=O)C(=O)O2 | 58.1 | 0.0002998153 | LiTFSI | [Li+].C(F)(F)(F)S(=O)(=O)[N-]S(=O)(=O)C(F)(F)F | 28.7 | 9.997457e-05 | DOL | C1COCO1 | 505.3 | 0.006821096 | DMI | CN1CCN(C1=O)C | 23.5 | 0.0002058731 | EC | C1COC(=O)O1 | 88.1 | 0.001000432 | G4 | COCCOCCOCCOCCOC | 133.7 | 0.0006014909 | electrolyte is cloudy
IBM_A_El28 | CR2032 | SS304, 15.8, 0.5, MTI | N | Li, 250, 13 | QMA, 16 | 5.7 | 45.6 | MSC30SS/KB/CMC/SBR (76.5/8.5/2/13) | SS316, 11, 0.001, UNK | N | CDA | LiCl | [Li+].[Cl-] | 17 | 0.000401038 | LiNO3 | [Li+].[N+](=O)([O-])[O-] | 41.5 | 0.0006019378 | LiBOB | [Li+].[B-]12(OC(=O)C(=O)O1)OC(=O)C(=O)O2 | 58.1 | 0.0002998153 | LiTFSI | [Li+].C(F)(F)(F)S(=O)(=O)[N-]S(=O)(=O)C(F)(F)F | 28.7 | 9.997457e-05 | DOL | C1COCO1 | 505.3 | 0.006821096 | DMI | CN1CCN(C1=O)C | 23.5 | 0.0002058731 | EC | C1COC(=O)O1 | 88.1 | 0.001000432 | G4 | COCCOCCOCCOCCOC | 133.7 | 0.0006014909 | electrolyte is cloudy
IBM_E_El75 | CR2032 | SS304, 15.8, 0.5, MTI | N | Li, 250, 13 | QMA, 16 | 5.49 | 43.99 | MSC30SS/KB/CMC/SBR (76.5/8.5/2/13) | SS316, 11, 0.001, UNK | N | CDA | LiCl | [Li+].[Cl-] | 33.93 | 0.0008004246 | LiNO3 | [Li+].[N+](=O)([O-])[O-] | 14.22 | 0.0002062544 | LiBOB | [Li+].[B-]12(OC(=O)C(=O)O1)OC(=O)C(=O)O2 | 19.39 | 0.0001000588 | LiTFSI | [Li+].C(F)(F)(F)S(=O)(=O)[N-]S(=O)(=O)C(F)(F)F | 86.29 | 0.0003005856 | DOL | C1COCO1 | 444.98 | 0.006006831 | DMI | CN1CCN(C1=O)C | 48.6 | 0.000425763 | EC | C1COC(=O)O1 | 127.26 | 0.001445118 | G4 | COCCOCCOCCOCCOC | 187.57 | 0.0008438418 | Cloudy electrolyte
IBM_E_El76 | CR2032 | SS304, 15.8, 0.5, MTI | N | Li, 250, 13 | QMA, 16 | 5.38 | 41.97 | MSC30SS/KB/CMC/SBR (76.5/8.5/2/13) | SS316, 11, 0.001, UNK | N | CDA | LiCl | [Li+].[Cl-] | 25.57 | 0.0006032083 | LiNO3 | [Li+].[N+](=O)([O-])[O-] | 13.93 | 0.000202048 | LiBOB | [Li+].[B-]12(OC(=O)C(=O)O1)OC(=O)C(=O)O2 | 58.37 | 0.0003012085 | LiTFSI | [Li+].C(F)(F)(F)S(=O)(=O)[N-]S(=O)(=O)C(F)(F)F | 28.96 | 0.0001008803 | DOL | C1COCO1 | 474.54 | 0.006405864 | DMI | CN1CCN(C1=O)C | 93 | 0.0008147318 | EC | C1COC(=O)O1 | 35.5 | 0.0004031251 | G4 | COCCOCCOCCOCCOC | 266.85 | 0.001200507 | Cloudy electrolyte
IBM_E_El77 | CR2032 | SS304, 15.8, 0.5, MTI | N | Li, 250, 13 | QMA, 16 | 5.36 | 41.81 | MSC30SS/KB/CMC/SBR (76.5/8.5/2/13) | SS316, 11, 0.001, UNK | N | CDA | LiCl | [Li+].[Cl-] | 13.13 | 0.0003097429 | LiNO3 | [Li+].[N+](=O)([O-])[O-] | 6.94 | 0.0001006614 | LiBOB | [Li+].[B-]12(OC(=O)C(=O)O1)OC(=O)C(=O)O2 | 19.43 | 0.0001002652 | LiTFSI | [Li+].C(F)(F)(F)S(=O)(=O)[N-]S(=O)(=O)C(F)(F)F | 86.39 | 0.0003009339 | DOL | C1COCO1 | 416.41 | 0.005621161 | DMI | CN1CCN(C1=O)C | 95.53 | 0.000836896 | EC | C1COC(=O)O1 | 145.13 | 0.001648043 | G4 | COCCOCCOCCOCCOC | 270.64 | 0.001217558 | Clear electrolyte
IBM_E_El78 | CR2032 | SS304, 15.8, 0.5, MTI | N | Li, 250, 13 | QMA, 16 | 5.03 | 42.77 | MSC30SS/KB/CMC/SBR (76.5/8.5/2/13) | SS316, 11, 0.001, UNK | N | CDA | LiCl | [Li+].[Cl-] | 17.37 | 0.0004097665 | LiNO3 | [Li+].[N+](=O)([O-])[O-] | 41.53 | 0.0006023729 | LiBOB | [Li+].[B-]12(OC(=O)C(=O)O1)OC(=O)C(=O)O2 | 58.44 | 0.0003015698 | LiTFSI | [Li+].C(F)(F)(F)S(=O)(=O)[N-]S(=O)(=O)C(F)(F)F | 28.86 | 0.0001005319 | DOL | C1COCO1 | 506.78 | 0.006841075 | DMI | CN1CCN(C1=O)C | 25.81 | 0.00022611 | EC | C1COC(=O)O1 | 88.57 | 0.001005769 | G4 | COCCOCCOCCOCCOC | 136.97 | 0.000616202 | Cloudy electrolyte
IBM_E_El79 | CR2032 | SS304, 15.8, 0.5, MTI | N | Li, 250, 13 | QMA, 16 | 4.9 | 39.87 | MSC30SS/KB/CMC/SBR (76.5/8.5/2/13) | SS316, 11, 0.001, UNK | N | CDA | LiCl | [Li+].[Cl-] | 33.93 | 0.0008004246 | LiNO3 | [Li+].[N+](=O)([O-])[O-] | 14.22 | 0.0002062544 | LiBOB | [Li+].[B-]12(OC(=O)C(=O)O1)OC(=O)C(=O)O2 | 19.39 | 0.0001000588 | LiTFSI | [Li+].C(F)(F)(F)S(=O)(=O)[N-]S(=O)(=O)C(F)(F)F | 86.29 | 0.0003005856 | DOL | C1COCO1 | 444.98 | 0.006006831 | DMI | CN1CCN(C1=O)C | 48.6 | 0.000425763 | EC | C1COC(=O)O1 | 127.26 | 0.001445118 | G4 | COCCOCCOCCOCCOC | 187.57 | 0.0008438418 | Cloudy electrolyte
IBM_E_El80 | CR2032 | SS304, 15.8, 0.5, MTI | N | Li, 250, 13 | QMA, 16 | 4.76 | 40.07 | MSC30SS/KB/CMC/SBR (76.5/8.5/2/13) | SS316, 11, 0.001, UNK | N | CDA | LiCl | [Li+].[Cl-] | 25.57 | 0.0006032083 | LiNO3 | [Li+].[N+](=O)([O-])[O-] | 13.93 | 0.000202048 | LiBOB | [Li+].[B-]12(OC(=O)C(=O)O1)OC(=O)C(=O)O2 | 58.37 | 0.0003012085 | LiTFSI | [Li+].C(F)(F)(F)S(=O)(=O)[N-]S(=O)(=O)C(F)(F)F | 28.96 | 0.0001008803 | DOL | C1COCO1 | 474.54 | 0.006405864 | DMI | CN1CCN(C1=O)C | 93 | 0.0008147318 | EC | C1COC(=O)O1 | 35.5 | 0.0004031251 | G4 | COCCOCCOCCOCCOC | 266.85 | 0.001200507 | Cloudy electrolyte
IBM_E_El81 | CR2032 | SS304, 15.8, 0.5, MTI | N | Li, 250, 13 | QMA, 16 | 4.22 | 37.18 | MSC30SS/KB/CMC/SBR (76.5/8.5/2/13) | SS316, 11, 0.001, UNK | N | CDA | LiCl | [Li+].[Cl-] | 13.13 | 0.0003097429 | LiNO3 | [Li+].[N+](=O)([O-])[O-] | 6.94 | 0.0001006614 | LiBOB | [Li+].[B-]12(OC(=O)C(=O)O1)OC(=O)C(=O)O2 | 19.43 | 0.0001002652 | LiTFSI | [Li+].C(F)(F)(F)S(=O)(=O)[N-]S(=O)(=O)C(F)(F)F | 86.39 | 0.0003009339 | DOL | C1COCO1 | 416.41 | 0.005621161 | DMI | CN1CCN(C1=O)C | 95.53 | 0.000836896 | EC | C1COC(=O)O1 | 145.13 | 0.001648043 | G4 | COCCOCCOCCOCCOC | 270.64 | 0.001217558 | Clear electrolyte
IBM_E_El82 | CR2032 | SS304, 15.8, 0.5, MTI | N | Li, 250, 13 | QMA, 16 | 4.38 | 37.4 | MSC30SS/KB/CMC/SBR (76.5/8.5/2/13) | SS316, 11, 0.001, UNK | N | CDA | LiCl | [Li+].[Cl-] | 17.37 | 0.0004097665 | LiNO3 | [Li+].[N+](=O)([O-])[O-] | 41.53 | 0.0006023729 | LiBOB | [Li+].[B-]12(OC(=O)C(=O)O1)OC(=O)C(=O)O2 | 58.44 | 0.0003015698 | LiTFSI | [Li+].C(F)(F)(F)S(=O)(=O)[N-]S(=O)(=O)C(F)(F)F | 28.86 | 0.0001005319 | DOL | C1COCO1 | 506.78 | 0.006841075 | DMI | CN1CCN(C1=O)C | 25.81 | 0.00022611 | EC | C1COC(=O)O1 | 88.57 | 0.001005769 | G4 | COCCOCCOCCOCCOC | 136.97 | 0.000616202 | Cloudy electrolyte
Validation: Design Principles 40-45% Cathode Loading
IBM_E_El83 | CR2032 | SS304, 15.8, 0.5, MTI | N | Li, 250, 13 | QMA, 16 | 6.13 | 46.47 | MSC30SS/KB/CMC/SBR (76.5/8.5/2/13) | SS316, 11, 0.001, UNK | N | CDA | LiCl | [Li+].[Cl-] | 17.13 | 0.0004041047 | LiNO3 | [Li+].[N+](=O)([O-])[O-] | 20.89 | 0.0003029995 | LiBOB | [Li+].[B-]12(OC(=O)C(=O)O1)OC(=O)C(=O)O2 | 0 | 0 | LiTFSI | [Li+].C(F)(F)(F)S(=O)(=O)[N-]S(=O)(=O)C(F)(F)F | 115 | 0.000400595 | DOL | C1COCO1 | 519.14 | 0.007007924 | DMI | CN1CCN(C1=O)C | 22.74 | 0.0001992151 | EC | C1COC(=O)O1 | 89.31 | 0.001014172 | G4 | COCCOCCOCCOCCOC | 203.42 | 0.0009151479 | Cloudy electrolyte
IBM_E_El84 | CR2032 | SS304, 15.8, 0.5, MTI | N | Li, 250, 13 | QMA, 16 | 5.87 | 45.9 | MSC30SS/KB/CMC/SBR (76.5/8.5/2/13) | SS316, 11, 0.001, UNK | N | CDA | LiCl | [Li+].[Cl-] | 17.22 | 0.0004062279 | LiNO3 | [Li+].[N+](=O)([O-])[O-] | 41.65 | 0.0006041135 | LiBOB | [Li+].[B-]12(OC(=O)C(=O)O1)OC(=O)C(=O)O2 | 0 | 0 | LiTFSI | [Li+].C(F)(F)(F)S(=O)(=O)[N-]S(=O)(=O)C(F)(F)F | 28.87 | 0.0001005668 | DOL | C1COCO1 | 502.07 | 0.006777494 | DMI | CN1CCN(C1=O)C | 23.15 | 0.0002028069 | EC | C1COC(=O)O1 | 89.25 | 0.00101349 | G4 | COCCOCCOCCOCCOC | 200.79 | 0.0009033161 | Cloudy electrolyte
IBM_E_El85 | CR2032 | SS304, 15.8, 0.5, MTI | N | Li, 250, 13 | QMA, 16 | 6.29 | 47.87 | MSC30SS/KB/CMC/SBR (76.5/8.5/2/13) | SS316, 11, 0.001, UNK | N | CDA | LiCl | [Li+].[Cl-] | 25.58 | 0.0006034442 | LiNO3 | [Li+].[N+](=O)([O-])[O-] | 20.8 | 0.0003016941 | LiBOB | [Li+].[B-]12(OC(=O)C(=O)O1)OC(=O)C(=O)O2 | 0 | 0 | LiTFSI | [Li+].C(F)(F)(F)S(=O)(=O)[N-]S(=O)(=O)C(F)(F)F | 57.43 | 0.0002000536 | DOL | C1COCO1 | 531.62 | 0.007176393 | DMI | CN1CCN(C1=O)C | 69.17 | 0.0006059677 | EC | C1COC(=O)O1 | 55.81 | 0.000633758 | G4 | COCCOCCOCCOCCOC | 158.29 | 0.0007121166 | Cloudy electrolyte
IBM_E_El86 | CR2032 | SS304, 15.8, 0.5, MTI | N | Li, 250, 13 | QMA, 16 | 6.22 | 47.23 | MSC30SS/KB/CMC/SBR (76.5/8.5/2/13) | SS316, 11, 0.001, UNK | N | CDA | LiCl | [Li+].[Cl-] | 33.99 | 0.0008018401 | LiNO3 | [Li+].[N+](=O)([O-])[O-] | 13.9 | 0.0002016129 | LiBOB | [Li+].[B-]12(OC(=O)C(=O)O1)OC(=O)C(=O)O2 | 0 | 0 | LiTFSI | [Li+].C(F)(F)(F)S(=O)(=O)[N-]S(=O)(=O)C(F)(F)F | 88.51 | 0.0003083188 | DOL | C1COCO1 | 453.26 | 0.006118603 | DMI | CN1CCN(C1=O)C | 58.34 | 0.0005110909 | EC | C1COC(=O)O1 | 123.2 | 0.001399014 | G4 | COCCOCCOCCOCCOC | 180.72 | 0.000813025 | Cloudy electrolyte
IBM_E_El87 | CR2032 | SS304, 15.8, 0.5, MTI | N | Li, 250, 13 | QMA, 16 | 6.13 | 46.87 | MSC30SS/KB/CMC/SBR (76.5/8.5/2/13) | SS316, 11, 0.001, UNK | N | CDA | LiCl | [Li+].[Cl-] | 30.2 | 0.0007124322 | LiNO3 | [Li+].[N+](=O)([O-])[O-] | 13.86 | 0.0002010327 | LiBOB | [Li+].[B-]12(OC(=O)C(=O)O1)OC(=O)C(=O)O2 | 0 | 0 | LiTFSI | [Li+].C(F)(F)(F)S(=O)(=O)[N-]S(=O)(=O)C(F)(F)F | 86.31 | 0.0003006552 | DOL | C1COCO1 | 450.38 | 0.006079726 | DMI | CN1CCN(C1=O)C | 70.97 | 0.0006217367 | EC | C1COC(=O)O1 | 123.52 | 0.001402648 | G4 | COCCOCCOCCOCCOC | 177.74 | 0.0007996185 | Clear/cloudy electrolyte
IBM_E_El88 | CR2032 | SS304, 15.8, 0.5, MTI | N | Li, 250, 13 | QMA, 16 | 6.19 | 47.73 | MSC30SS/KB/CMC/SBR (76.5/8.5/2/13) | SS316, 11, 0.001, UNK | N | CDA | LiCl | [Li+].[Cl-] | 21.14 | 0.0004987025 | LiNO3 | [Li+].[N+](=O)([O-])[O-] | 6.9 | 0.0001000812 | LiBOB | [Li+].[B-]12(OC(=O)C(=O)O1)OC(=O)C(=O)O2 | 0 | 0 | LiTFSI | [Li+].C(F)(F)(F)S(=O)(=O)[N-]S(=O)(=O)C(F)(F)F | 86.3 | 0.0003006204 | DOL | C1COCO1 | 421.12 | 0.005684742 | DMI | CN1CCN(C1=O)C | 92.5 | 0.0008103515 | EC | C1COC(=O)O1 | 145.14 | 0.001648157 | G4 | COCCOCCOCCOCCOC | 223.1 | 0.001003685 | Clear electrolyte
IBM_A_El37 | CR2032 | SS304, 15.8, 0.5, MTI | N | Li, 250, 13 | QMA, 16 | 5.1 | 42.1488 | MSC30SS/KB/CMC/SBR (76.5/8.5/2/13) | SS316, 11, 0.001, UNK | N | CDA | LiCl | [Li+].[Cl-] | 17.1 | 0.000403397 | LiNO3 | [Li+].[N+](=O)([O-])[O-] | 20.3 | 0.0002944419 | LiBOB | [Li+].[B-]12(OC(=O)C(=O)O1)OC(=O)C(=O)O2 | 0 | 0 | LiTFSI | [Li+].C(F)(F)(F)S(=O)(=O)[N-]S(=O)(=O)C(F)(F)F | 114.8 | 0.0003998983 | DOL | C1COCO1 | 504.5 | 0.006810297 | DMI | CN1CCN(C1=O)C | 23.2 | 0.0002032449 | EC | C1COC(=O)O1 | 88 | 0.000999296 | G4 | COCCOCCOCCOCCOC | 201.7 | 0.00090741 | electrolyte is cloudy
IBM_A_El38 | CR2032 | SS304, 15.8, 0.5, MTI | N | Li, 250, 13 | QMA, 16 | 5.2 | 43.623 | MSC30SS/KB/CMC/SBR (76.5/8.5/2/13) | SS316, 11, 0.001, UNK | N | CDA | LiCl | [Li+].[Cl-] | 17 | 0.000401038 | LiNO3 | [Li+].[N+](=O)([O-])[O-] | 41.5 | 0.0006019378 | LiBOB | [Li+].[B-]12(OC(=O)C(=O)O1)OC(=O)C(=O)O2 | 0 | 0 | LiTFSI | [Li+].C(F)(F)(F)S(=O)(=O)[N-]S(=O)(=O)C(F)(F)F | 28.8 | 0.0001003229 | DOL | C1COCO1 | 505.9 | 0.006829196 | DMI | CN1CCN(C1=O)C | 23.5 | 0.0002058731 | EC | C1COC(=O)O1 | 88.3 | 0.001002703 | G4 | COCCOCCOCCOCCOC | 200 | 0.000899762 | electrolyte is cloudy
IBM_A_El39 | CR2032 | SS304, 15.8, 0.5, MTI | N | Li, 250, 13 | QMA, 16 | 5.4 | 43.5484 | MSC30SS/KB/CMC/SBR (76.5/8.5/2/13) | SS316, 11, 0.001, UNK | N | CDA | LiCl | [Li+].[Cl-] | 25.5 | 0.000601557 | LiNO3 | [Li+].[N+](=O)([O-])[O-] | 20.7 | 0.0003002437 | LiBOB | [Li+].[B-]12(OC(=O)C(=O)O1)OC(=O)C(=O)O2 | 0 | 0 | LiTFSI | [Li+].C(F)(F)(F)S(=O)(=O)[N-]S(=O)(=O)C(F)(F)F | 57.8 | 0.0002013425 | DOL | C1COCO1 | 521.1 | 0.007034382 | DMI | CN1CCN(C1=O)C | 68.5 | 0.0006000981 | EC | C1COC(=O)O1 | 56.1 | 0.0006370512 | G4 | COCCOCCOCCOCCOC | 157.3 | 0.0007076628 | electrolyte is cloudy
IBM_A_El40 | CR2032 | SS304, 15.8, 0.5, MTI | N | Li, 250, 13 | QMA, 16 | 5.3 | 42.0635 | MSC30SS/KB/CMC/SBR (76.5/8.5/2/13) | SS316, 11, 0.001, UNK | N | CDA | LiCl | [Li+].[Cl-] | 33.9 | 0.0007997169 | LiNO3 | [Li+].[N+](=O)([O-])[O-] | 13.8 | 0.0002001625 | LiBOB | [Li+].[B-]12(OC(=O)C(=O)O1)OC(=O)C(=O)O2 | 0 | 0 | LiTFSI | [Li+].C(F)(F)(F)S(=O)(=O)[N-]S(=O)(=O)C(F)(F)F | 86.8 | 0.0003023621 | DOL | C1COCO1 | 444.4 | 0.005999001 | DMI | CN1CCN(C1=O)C | 58.2 | 0.0005098644 | EC | C1COC(=O)O1 | 124.4 | 0.001412641 | G4 | COCCOCCOCCOCCOC | 183.2 | 0.000824182 | electrolyte is cloudy
IBM_A_El41 | CR2032 | SS304, 15.8, 0.5, MTI | N | Li, 250, 13 | QMA, 16 | 5.5 | 42.9688 | MSC30SS/KB/CMC/SBR (76.5/8.5/2/13) | SS316, 11, 0.001, UNK | N | CDA | LiCl | [Li+].[Cl-] | 29.7 | 0.0007006369 | LiNO3 | [Li+].[N+](=O)([O-])[O-] | 13.8 | 0.0002001625 | LiBOB | [Li+].[B-]12(OC(=O)C(=O)O1)OC(=O)C(=O)O2 | 0 | 0 | LiTFSI | [Li+].C(F)(F)(F)S(=O)(=O)[N-]S(=O)(=O)C(F)(F)F | 86.5 | 0.0003013171 | DOL | C1COCO1 | 445 | 0.006007101 | DMI | CN1CCN(C1=O)C | 68.5 | 0.0006000981 | EC | C1COC(=O)O1 | 124 | 0.001408099 | G4 | COCCOCCOCCOCCOC | 177.9 | 0.0008003383 | electrolyte is cloudy
IBM_A_El42 | CR2032 | SS304, 15.8, 0.5, MTI | N | Li, 250, 13 | QMA, 16 | 5.6 | 43.4109 | MSC30SS/KB/CMC/SBR (76.5/8.5/2/13) | SS316, 11, 0.001, UNK | N | CDA | LiCl | [Li+].[Cl-] | 21.2 | 0.000500118 | LiNO3 | [Li+].[N+](=O)([O-])[O-] | 6.9 | 0.0001000812 | LiBOB | [Li+].[B-]12(OC(=O)C(=O)O1)OC(=O)C(=O)O2 | 0 | 0 | LiTFSI | [Li+].C(F)(F)(F)S(=O)(=O)[N-]S(=O)(=O)C(F)(F)F | 86.2 | 0.0003002721 | DOL | C1COCO1 | 424.5 | 0.005730369 | DMI | CN1CCN(C1=O)C | 92 | 0.0008059712 | EC | C1COC(=O)O1 | 141.6 | 0.001607958 | G4 | COCCOCCOCCOCCOC | 224.3 | 0.001009083

## Performance - Rate Test
| Formation Cycles | [7 empty] | Rate Test |  |  | 0.5 mA/cm2 |  |  |  | 1 mA/cm2 |  |  |  | 2 mA/cm2 |  |  |  | 3 mA/cm2 |  |  |  | 4 mA/cm2 |  |  |  | 5 mA/cm2 |  |  |  | 10 mA/cm2
Cell Name | Formation Current (mA/cm2) | # Formation Cycles | Min Voltage (mV) | Max Voltage (mV) | Avg Capacity (mAh/g) | StDev Capacity (mAh/g) | Avg CE (%) | StDev CE (%) | # Cycles per rate | Min Voltage (mV) | Max Voltage (mV) | Avg Capacity (mAh/g) | StDev Capacity (mAh/g) | Avg CE (%) | StDev CE (%) | Avg Capacity (mAh/g) | StDev Capacity (mAh/g) | Avg CE (%) | StDev CE (%) | Avg Capacity (mAh/g) | StDev Capacity (mAh/g) | Avg CE (%) | StDev CE (%) | Avg Capacity (mAh/g) | StDev Capacity (mAh/g) | Avg CE (%) | StDev CE (%) | Avg Capacity (mAh/g) | StDev Capacity (mAh/g) | Avg CE (%) | StDev CE (%) | Avg Capacity (mAh/g) | StDev Capacity (mAh/g) | Avg CE (%) | StDev CE (%) | Avg Capacity (mAh/g) | StDev Capacity (mAh/g) | Avg CE (%) | StDev CE (%)
Model Development Dataset
IBM_A_El1 | 0.5 | 10 | 2 | 3.7 | 145.0574 | 2.467784 | 88.29607 | 4.596811 | 5 | 2 | 3.8 | 172.951 | 2.954869 | 93.09794 | 1.61177 | 144.1432 | 2.143509 | 93.87856 | 4.71793 | 104.7482 | 0.7662811 | 93.54625 | 6.592249 | 79.7872 | 0.1669409 | 94.97557 | 4.079798 | 65.0364 | 0.2064973 | 95.64395 | 2.896814 | 55.88972 | 0.1255679 | 95.48332 | 1.918507 | 34.63374 | 0.134398 | 92.49872 | 7.15662
IBM_A_El2 | 0.5 | 10 | 2 | 3.7 | 138.2618 | 4.907572 | 87.85945 | 19.20718 | 5 | 2 | 3.8 | 172.1864 | 3.527438 | 95.58614 | 0.7277172 | 134.745 | 2.878461 | 94.59723 | 6.593336 | 91.55694 | 1.583604 | 94.55871 | 8.135428 | 66.86816 | 0.6682418 | 96.0588 | 5.09971 | 53.36226 | 0.3449444 | 97.03803 | 3.329976 | 45.4561 | 0.172876 | 97.74892 | 1.832545 | 28.20908 | 0.06893868 | 95.31234 | 6.189197
IBM_A_El3 | 0.5 | 10 | 2 | 3.7 | 97.41118 | 1.061503 | 87.6026 | 7.42921 | 5 | 2 | 3.8 | 117.9812 | 1.575776 | 92.35883 | 0.9023722 | 89.94434 | 0.6248506 | 93.13338 | 7.058469 | 58.62518 | 0.6337218 | 93.17316 | 8.657205 | 42.87808 | 0.2853812 | 95.22439 | 4.885497 | 34.3619 | 0.170559 | 96.30576 | 3.177691 | 29.37258 | 0.1262909 | 96.77185 | 2.009315 | 18.70352 | 0.0512439 | 94.37149 | 6.206824
IBM_A_El4 | 0.5 | 10 | 2 | 3.7 | 92.91572 | 5.400577 | 88.94513 | 7.528644 | 5 | 2 | 3.8 | 110.984 | 1.24071 | 94.46032 | 1.198571 | 81.07244 | 3.170034 | 93.86971 | 8.123123 | 50.48274 | 0.890507 | 93.37633 | 9.608222 | 35.51284 | 0.2532633 | 95.74281 | 5.370534 | 27.76542 | 0.131098 | 97.04084 | 3.171096 | 23.30324 | 0.08046697 | 97.77132 | 1.625305 | 13.9269 | 0.04763953 | 95.74117 | 5.620004
IBM_A_El5 | 0.5 | 10 | 2 | 3.7 | 131.1355 | 8.19676 | 85.97166 | 3.743448 | 5 | 2 | 3.8 | 161.6662 | 3.011507 | 89.95013 | 2.662475 | 131.067 | 0.1386651 | 90.819 | 3.609974 | 80.42326 | 1.405203 | 91.77632 | 6.551777 | 55.86732 | 0.2611556 | 94.66185 | 4.208028 | 44.10992 | 0.1475229 | 95.96715 | 2.45073 | 37.72564 | 0.09072545 | 96.38241 | 0.9429823 | 23.44688 | 0.1757243 | 92.6913 | 6.102908
IBM_A_El6 | 0.5 | 10 | 2 | 3.7 | 104.88366 | 5.689362 | 93.09656 | 6.364332 | 5 | 2 | 3.8 | 133.4954 | 3.289966 | 93.32778 | 1.99427 | 104.0284 | 1.249916 | 92.72133 | 5.263063 | 61.39228 | 1.493356 | 93.33624 | 6.884227 | 42.20916 | 0.2694672 | 95.87389 | 4.562614 | 32.61032 | 0.1806894 | 97.59005 | 2.263101 | 27.06948 | 0.08354 | 98.20452 | 0.6434548 | 15.44592 | 0.07662951 | 95.01868 | 5.273947
IBM_A_El7 | 0.5 | 10 | 2 | 3.7 | 81.82094 | 2.73385 | 84.27585 | 5.480875 | 5 | 2 | 3.8 | 98.25926 | 1.594316 | 89.87481 | 2.369177 | 71.44828 | 0.6167383 | 90.70211 | 6.84791 | 39.36526 | 0.6962408 | 90.3202 | 8.286227 | 26.14856 | 0.1767011 | 93.46626 | 5.136054 | 20.16862 | 0.05698822 | 95.40402 | 2.096069 | 16.98808 | 0.05210381 | 96.38356 | 0.4150265 | 9.92594 | 0.09763067 | 93.83864 | 4.88128
IBM_A_El8 | 0.5 | 10 | 2 | 3.7 | 95.7813 | 5.758693 | 75.75443 | 9.848512 | 5 | 2 | 3.8 | 126.4244 | 5.199299 | 84.12335 | 2.867843 | 99.71438 | 0.2371007 | 85.02171 | 4.876629 | 61.7752 | 0.8729958 | 85.91849 | 6.958957 | 43.75818 | 0.2713982 | 89.40637 | 3.793646 | 35.54236 | 0.138395 | 90.70545 | 2.615767 | 30.9741 | 0.09681963 | 91.45079 | 1.476759 | 19.47438 | 0.1755243 | 89.04266 | 6.196296
IBM_A_El9 | 0.5 | 10 | 2 | 3.7 | 100.95331 | 8.066688 | 94.01817 | 9.048137 | 5 | 2 | 3.8 | 125.0454 | 0.7384486 | 95.8142 | 0.9184431 | 90.13098 | 0.1758706 | 94.66449 | 8.865652 | 57.60776 | 0.8106412 | 94.09273 | 9.425304 | 42.39032 | 0.4027003 | 96.65654 | 4.841145 | 33.18414 | 0.2318442 | 97.98172 | 2.635038 | 27.67442 | 0.1213276 | 98.46646 | 1.328613 | 15.06282 | 0.5530265 | 97.41451 | 3.688461
IBM_A_El10 | 0.5 | 10 | 2 | 3.7 | 86.41368 | 9.834333 | 92.38042 | 12.65184 | 5 | 2 | 3.8 | 113.1308 | 1.079983 | 95.94619 | 1.257262 | 79.17166 | 0.7566855 | 94.45663 | 9.63977 | 48.75182 | 0.2875628 | 93.60317 | 9.389952 | 34.39792 | 0.1512139 | 96.71649 | 4.672069 | 26.54796 | 0.05441859 | 98.0793 | 2.298868 | 21.96244 | 0.06381769 | 98.7378 | 0.9368683 | 11.04398 | 0.3565495 | 98.57653 | 3.879892
IBM_A_El11 | 0.5 | 10 | 2 | 3.7 | 30.06898 | 2.665042 | 86.03632 | 9.509947 | 5 | 2 | 3.8 | 44.32128 | 1.718335 | 91.91849 | 4.407981 | 23.18714 | 0.1891482 | 89.93951 | 13.90313 | 10.55438 | 0.05074847 | 93.14585 | 11.26376 | 6.60388 | 0.03897604 | 102.8187 | 0.2517601 | 4.55816 | 0.06106859 | 107.7808 | 6.706101 | 3.29894 | 0.07514229 | 111.3564 | 13.75897 | 0.23814 | 0.1434951 | 1012.071 | 1531.276
IBM_A_El12 | 0.5 | 10 | 2 | 3.7 | 41.08655 | 4.887349 | 89.56713 | 15.83419 | 5 | 2 | 3.8 | 58.63344 | 1.581634 | 95.6222 | 2.926249 | 35.09008 | 0.8437519 | 93.00371 | 12.91578 | 17.57084 | 0.1912212 | 92.62764 | 12.06804 | 11.16426 | 0.1413797 | 99.40829 | 3.313644 | 8.07918 | 0.06272031 | 103.0168 | 2.131369 | 6.16898 | 0.1166943 | 104.9783 | 6.002637 | 0.9289 | 0.0677024 | 168.0306 | 103.6884
IBM_A_El13 | 0.5 | 10 | 2 | 3.7 | 16.05738 | 0.5641512 | 83.07992 | 10.42017 | 5 | 2 | 3.8 | 24.39624 | 2.884549 | 93.77957 | 8.34417 | 13.41734 | 0.1579026 | 87.88668 | 12.75397 | 6.23226 | 0.0157246 | 88.77005 | 12.06407 | 3.9177 | 0.03813057 | 96.57048 | 2.569341 | 2.77664 | 0.02063948 | 101.8842 | 4.866308 | 1.96734 | 0.02042126 | 107.6146 | 12.12505 | 0.16002 | 0.06002764 | 707.4213 | 1135.156
IBM_A_El14 | 0.5 | 10 | 2 | 3.7 | 137.1469 | 8.167064 | 99.00699 | 20.09414 | 5 | 2 | 3.8 | 138.5606 | 1.842322 | 93.67898 | 1.469692 | 105.2692 | 1.6979 | 92.48633 | 4.937612 | 68.74792 | 0.1649779 | 90.15733 | 8.730237 | 47.5222 | 0.1484138 | 89.83983 | 8.438448 | 34.16602 | 0.3341758 | 91.35149 | 7.349423 | 28.05698 | 0.5400005 | 93.26384 | 4.159167 | 7.66272 | 0.1155279 | 96.5574 | 8.967318
IBM_A_El15 | 0.5 | 10 | 2 | 3.7 | 31.73553 | 1.501367 | 88.81862 | 9.615904 | 5 | 2 | 3.8 | 40.0675 | 1.422374 | 93.65766 | 3.894159 | 20.6955 | 0.2645003 | 88.9054 | 14.47163 | 8.68802 | 0.09976077 | 91.67305 | 11.32067 | 4.93086 | 0.07132905 | 103.366 | 2.550549 | 2.93084 | 0.04621561 | 112.5905 | 15.90874 | 1.76224 | 0.01520832 | 126.1755 | 39.83432 | 0.19692 | 0.1079364 | 1144.354 | 663.2062
IBM_A_El16 | 0.5 | 10 | 2 | 3.7 | 28.06282 | 1.492066 | 90.73463 | 5.045575 | 5 | 2 | 3.8 | 36.90662 | 0.8185424 | 92.43659 | 2.684712 | 19.37112 | 0.1583107 | 88.73379 | 13.59554 | 8.91856 | 0.06564917 | 91.96105 | 10.578 | 5.50164 | 0.06719042 | 102.2086 | 1.553254 | 3.63844 | 0.06826458 | 107.9539 | 10.07812 | 2.4566 | 0.05507359 | 114.4066 | 22.15672 | 0.22296 | 0.1360722 | 973.7369 | 1131.315
IBM_A_El17 | 0.5 | 10 | 2 | 3.7 | 26.03881 | 1.394255 | 84.59824 | 13.86497 | 5 | 2 | 3.8 | 33.56546 | 1.410121 | 88.48956 | 5.025896 | 17.66586 | 0.231081 | 87.86642 | 14.03361 | 8.04894 | 0.1368403 | 93.05341 | 9.956877 | 5.0401 | 0.05566224 | 103.28 | 1.210729 | 3.30334 | 0.07990424 | 110.1245 | 9.483948 | 2.02716 | 0.04074516 | 120.3599 | 25.74783 | 0.16216 | 0.1230781 | 1411.18 | 1116.76
IBM_A_El18 | 0.5 | 10 | 2 | 3.7 | 20.1729 | 2.104562 | 82.57614 | 11.5791 | 5 | 2 | 3.8 | 29.96392 | 1.276399 | 89.10799 | 5.222117 | 15.22772 | 0.1616518 | 89.22169 | 13.24847 | 6.69122 | 0.07643642 | 93.17168 | 10.69012 | 3.83306 | 0.07372759 | 102.9989 | 0.6395315 | 2.2889 | 0.04491776 | 111.0872 | 12.6926 | 1.36058 | 0.01821379 | 123.228 | 34.67654 | 0.10748 | 0.05840057 | 1153.745 | 962.7598
IBM_A_El19 | 0.5 | 10 | 2 | 3.7 | 66.43955 | 5.020623 | 90.0511 | 10.40699 | 5 | 2 | 3.8 | 84.0469 | 1.396649 | 93.10859 | 1.67158 | 59.26774 | 1.003957 | 94.90142 | 8.610916 | 35.38994 | 0.4839865 | 93.06376 | 11.18518 | 24.33834 | 0.189145 | 95.57423 | 6.53053 | 18.26524 | 0.09541555 | 97.2758 | 3.313975 | 14.7249 | 0.1181863 | 98.42899 | 1.557894 | 8.1468 | 0.04678461 | 97.29923 | 3.814101
IBM_A_El20 | 0.5 | 10 | 2 | 3.7 | 70.17369 | 5.088904 | 91.10773 | 4.916642 | 5 | 2 | 3.8 | 91.86028 | 0.9062423 | 93.86494 | 2.394497 | 68.14458 | 0.6552727 | 94.9439 | 7.949215 | 42.22296 | 0.3454488 | 93.08147 | 10.08342 | 30.10302 | 0.2626346 | 95.7236 | 5.990421 | 23.28154 | 0.09751917 | 96.92823 | 3.563199 | 19.19494 | 0.07231461 | 97.70304 | 1.995195 | 10.6767 | 0.0822443 | 95.5955 | 5.451703
IBM_E_El53 | 0.5 | 10 | 2 | 3.7 | 126.96 | 3.79 | 101.03 | 7.13 | 5 | 2 | 3.8 | 131.5 | 2.11 | 97.7 | 1.05 | 90.44 | 0.88 | 95.21 | 6.41 | 54.18 | 0.79 | 92.21 | 11.03 | 35.26 | 0.36 | 93.84 | 7.41 | 23.64 | 0.24 | 95.28 | 5.67 | 16.1 | 0.02 | 97.1 | 3.62 | 0.15 | 0.02 | 351.67 | 225.17
IBM_E_El54 | 0.5 | 10 | 2 | 3.7 | 118.62 | 1.88 | 99.68 | 3.48 | 5 | 2 | 3.8 | 127.3 | 1.8 | 97.66 | 1.13 | 84.2 | 0.42 | 94.28 | 7.59 | 45.57 | 0.45 | 90.29 | 12.25 | 27.67 | 0.62 | 93.05 | 7.17 | 17.34 | 0.25 | 95.12 | 5.45 | 11.06 | 0.03 | 97.71 | 2.23 | 0.09 | 0.02 | 1311.57 | 888.5
IBM_E_El55 | 0.5 | 10 | 2 | 3.7 | 124.52 | 5.4 | 105.3 | 18.38 | 5 | 2 | 3.8 | 123.24 | 2.71 | 97.36 | 0.61 | 85.55 | 0.67 | 95.7 | 5.91 | 53.39 | 0.42 | 93.67 | 8.51 | 37.34 | 0.37 | 94.1 | 6.69 | 26.84 | 0.25 | 94.68 | 5.55 | 18.37 | 0.75 | 93.15 | 6.17 | 1.58 | 0.02 | 120.7 | 6.04
IBM_E_El56 | 0.5 | 10 | 2 | 3.7 | 124.92 | 4.44 | 107.26 | 24.21 | 5 | 2 | 3.8 | 125.72 | 2.63 | 97.33 | 0.57 | 86.4 | 0.52 | 95.83 | 5.82 | 55.08 | 0.85 | 94.18 | 8.51 | 38.55 | 0.61 | 94.16 | 7.66 | 27.21 | 0.84 | 92.8 | 7.73 | 19.47 | 0.24 | 95.97 | 4.37 | 1.87 | 0.04 | 126.87 | 14.99
IBM_E_El57 | 0.5 | 10 | 2 | 3.7 | 127.85 | 10.79 | 103.69 | 13.62 | 5 | 2 | 3.8 | 132.62 | 2.07 | 98.49 | 0.69 | 84.31 | 0.35 | 94.47 | 8.33 | 38.35 | 0.45 | 88.99 | 13.6 | 21.94 | 0.13 | 94.16 | 8.19 | 13.26 | 0.14 | 98.26 | 3.45 | 7.14 | 0.07 | 109.29 | 5.93 | 0 | 0 | 0 | 0
IBM_E_El58 | 0.5 | 10 | 2 | 3.7 | 120.23 | 10.23 | 103.38 | 11.39 | 5 | 2 | 3.8 | 122.26 | 1.31 | 98.43 | 1.05 | 79.71 | 0.91 | 94.4 | 8.74 | 39.63 | 0.51 | 89.52 | 12.31 | 23.42 | 0.24 | 94.13 | 7.49 | 14.82 | 0.09 | 98 | 3.68 | 9.12 | 0.04 | 104.04 | 2.82 | 0 | 0 | 0 | 0
IBM_E_El59 | 0.5 | 10 | 2 | 3.7 | 142.43 | 4.46 | 107.2 | 24.92 | 5 | 2 | 3.8 | 144.57 | 1.92 | 98.03 | 1.42 | 102.7 | 0.68 | 96.12 | 6.34 | 62.15 | 0.54 | 93.56 | 10.44 | 38.04 | 0.23 | 93.84 | 9.4 | 24.13 | 0.12 | 95.15 | 7.11 | 13.27 | 0.1 | 85.24 | 3.76 | 0.15 | 0 | 152.48 | 30.05
IBM_E_El60 | 0.5 | 10 | 2 | 3.7 | 145.12 | 8.89 | 108.75 | 29.01 | 5 | 2 | 3.8 | 146.17 | 2.94 | 98.27 | 1.01 | 105.79 | 0.92 | 96.45 | 4.86 | 64.78 | 0.43 | 94.25 | 9.24 | 39.09 | 0.14 | 91.38 | 8.81 | 25.25 | 0.17 | 95.12 | 7.57 | 14.84 | 0.12 | 97.92 | 3.46 | 0.03 | 0 | 0 | 0
IBM_E_El61 | 0.5 | 10 | 2 | 3.7 | 148.89 | 3.97 | 111.15 | 32.69 | 5 | 2 | 3.8 | 151.48 | 2.71 | 98.72 | 0.63 | 103.56 | 0.5 | 97.01 | 5.4 | 64.2 | 0.74 | 95.63 | 8.19 | 41.55 | 0.83 | 93.07 | 8.25 | 27.82 | 0.29 | 95.35 | 7.62 | 16.42 | 0.19 | 97.31 | 5.57 | 0.01 | 0 | 0 | 0
IBM_E_El62 | 0.5 | 10 | 2 | 3.7 | 152.33 | 8.01 | 107.91 | 25.64 | 5 | 2 | 3.8 | 150.69 | 2.4 | 98.42 | 0.42 | 111.31 | 0.32 | 96.9 | 4.43 | 79.61 | 0.57 | 96.29 | 6.17 | 58.33 | 0.13 | 95.96 | 6.06 | 42.36 | 0.56 | 96.1 | 6.67 | 28.73 | 0.89 | 90.31 | 6.75 | 1.92 | 0.1 | 90.29 | 15.29
IBM_E_El63 | 0.5 | 10 | 2 | 3.7 | 142.38 | 8.22 | 102.53 | 12.06 | 5 | 2 | 3.8 | 142.47 | 1.78 | 98.13 | 0.86 | 100.38 | 0.66 | 95.53 | 5.98 | 61.76 | 0.84 | 93.07 | 10.69 | 39.87 | 0.36 | 93.96 | 7.91 | 26.68 | 0.2 | 95.29 | 6.08 | 17.76 | 0.05 | 97.12 | 3.61 | 0.14 | 0.02 | 327.46 | 196.55
IBM_E_El64 | 0.5 | 10 | 2 | 3.7 | 151.29 | 8.36 | 104.61 | 17.75 | 5 | 2 | 3.8 | 151.51 | 2.09 | 98.25 | 1.11 | 108.4 | 0.87 | 95.88 | 5.98 | 67.14 | 0.97 | 92.71 | 10.8 | 43.68 | 0.2 | 93.84 | 8.02 | 29.03 | 0.16 | 95.38 | 6.13 | 19.69 | 0.04 | 97.03 | 3.85 | 0.7 | 0.02 | 159.23 | 52.39
IBM_E_El65 | 0.5 | 10 | 2 | 3.7 | 161.19 | 11.79 | 110.4 | 32.31 | 5 | 2 | 3.8 | 162.84 | 3.35 | 98.4 | 0.78 | 124.05 | 1.03 | 96.92 | 3.64 | 87.32 | 0.52 | 96.12 | 7.2 | 63.11 | 0.2 | 95.51 | 6.16 | 45.58 | 0.28 | 96.1 | 5.26 | 32.65 | 0.08 | 96.8 | 4.52 | 1.38 | 0.05 | 109.96 | 5.19
IBM_E_El66 | 0.5 | 10 | 2 | 3.7 | 161.79 | 11.75 | 109.79 | 31.43 | 5 | 2 | 3.8 | 161.89 | 2.32 | 98.38 | 0.84 | 119.72 | 1.13 | 96.49 | 4.11 | 76.09 | 0.88 | 94.82 | 9.07 | 50.29 | 0.3 | 94.8 | 7.55 | 33.43 | 0.13 | 95.53 | 6.56 | 20.49 | 1.31 | 92.9 | 7.57 | 0.07 | 0 | 356.16 | 174.08
IBM_E_El67 | 0.5 | 10 | 2 | 3.7 | 142.44 | 11.5 | 109.9 | 29.72 | 5 | 2 | 3.8 | 151.36 | 1.4 | 98.89 | 0.78 | 108.14 | 0.61 | 96.75 | 5.76 | 65.87 | 1.09 | 93.75 | 10.37 | 40.61 | 0.11 | 94.58 | 8.48 | 25.9 | 0.07 | 96.59 | 5.81 | 16.07 | 0.13 | 101.39 | 1.07 | 0.05 | 0.01 | 0 | 0
IBM_E_El68 | 0.5 | 10 | 2 | 3.7 | 142.64 | 9.6 | 112.18 | 36.35 | 5 | 2 | 3.8 | 154.59 | 1.32 | 98.82 | 0.58 | 109.87 | 1.03 | 96.45 | 6.08 | 67.71 | 0.78 | 93.43 | 10.2 | 43.45 | 0.12 | 94.54 | 7.87 | 28.66 | 0.02 | 96.5 | 5.74 | 19.38 | 0.08 | 99.62 | 1.36 | 0.11 | 0.14 | 1010.8 | 1804.08
IBM_E_El69 | 0.5 | 10 | 2 | 3.7 | 124.11 | 8.6 | 106.18 | 19.64 | 5 | 2 | 3.8 | 130.79 | 1.96 | 98.62 | 0.54 | 88.64 | 0.55 | 95.73 | 6.19 | 50.89 | 0.53 | 92.38 | 10.97 | 31.34 | 0.29 | 93.77 | 8.49 | 18.43 | 0.07 | 88.46 | 5.78 | 13.12 | 0.1 | 100.2 | 0.49 | 0.05 | 0.01 | 0 | 0
IBM_E_El70 | 0.5 | 10 | 2 | 3.7 | 128.94 | 7.36 | 106.64 | 20.54 | 5 | 2 | 3.8 | 136.35 | 2.01 | 98.59 | 0.38 | 92 | 0.2 | 95.56 | 6.45 | 52.8 | 0.6 | 92.13 | 11.22 | 32.05 | 0.38 | 91.37 | 8.36 | 20.98 | 0.16 | 95.64 | 6.06 | 13.64 | 0.05 | 99.51 | 1.04 | 0.1 | 0.02 | 979.94 | 667.37
IBM_E_El71 | 0.5 | 10 | 2 | 3.7 | 166.97 | 19.32 | 101.3 | 5.2 | 5 | 2 | 3.8 | 156.08 | 2.55 | 91.27 | 1.04 | 98.56 | 1.85 | 85.71 | 4 | 63.08 | 0.03 | 88.39 | 4.24 | 45.3 | 0.27 | 92.91 | 3 | 32.11 | 0.21 | 98.45 | 5.02 | 22.19 | 0.61 | 93.89 | 6.79 | 0.13 | 0.02 | 46.47 | 16.11
IBM_E_El72 | 0.5 | 10 | 2 | 3.7 | 152.85 | 20.96 | 100.48 | 0.77 | 5 | 2 | 3.8 | 139.55 | 3.58 | 94.92 | 0.47 | 77.16 | 1.37 | 89.71 | 5.71 | 44.85 | 0.11 | 91.64 | 4.92 | 29.4 | 0.21 | 95.75 | 3.8 | 20.01 | 0.17 | 96.73 | 3.86 | 12.55 | 0.26 | 97.13 | 4.58 | 0 | 0 | 0 | 0
IBM_E_El73 | 0.5 | 10 | 2 | 3.7 | 192.44 | 25.96 | 95.69 | 4.82 | 5 | 2 | 3.8 | 170.46 | 4.82 | 70.73 | 4.14 | 109.83 | 1.02 | 73.29 | 2.81 | 73.9 | 0.32 | 82.77 | 3.97 | 53.52 | 0.12 | 90.86 | 3.94 | 36.03 | 0.07 | 90.06 | 3.19 | 26.51 | 0.11 | 95.12 | 3.89 | 0.13 | 0.01 | 43.15 | 13.57
IBM_E_El74 | 0.5 | 10 | 2 | 3.7 | 196.49 | 37.3 | 85.01 | 13.51 | 5 | 2 | 3.8 | 166.83 | 2.66 | 43.85 | 10.18 | 124.82 | 1.53 | 44.95 | 2.62 | 96.95 | 0.52 | 66.31 | 3.74 | 68.8 | 1.35 | 77.85 | 4.57 | 42.03 | 0.55 | 83.99 | 5.67 | 24.72 | 0.9 | 89.16 | 5.44 | 0.19 | 0.01 | 97.8 | 9.22
IBM_E_El1 | 0.49 | 10 | 1.92 | 4 | 0 | 0 | 0 | 0 | 5 | 2 | 3.8 | 0 | 0 | 0 | 0 | 0 | 0 | 0 | 0 | 0 | 0 | 0 | 0 | 0 | 0 | 0 | 0 | 0 | 0 | 0 | 0 | 0 | 0 | 0 | 0 | 0 | 0 | 0 | 0
IBM_E_El3 | 0.5 | 10 | 2 | 3.85 | 284.41 | 17.86 | 101.08 | 9 | 5 | 2 | 3.8 | 265.172 | 1.660909 | 98.32888 | 0.7426296 | 221.35 | 2 | 94.31 | 1.56 | 155.2949 | 1.644705 | 94.38529 | 4.22146 | 106.5648 | 0.3664476 | 96.59592 | 3.538214 | 76.825 | 0.2040414 | 94.65799 | 3.172031 | 60.1637 | 0.2207776 | 101.8336 | 5.441426 | 21.46347 | 0.238393 | 89.89903 | 15.43963
IBM_E_El4 | 0.5 | 10 | 2 | 3.85 | 243.82 | 22.74 | 103.52 | 16.17 | 5 | 2 | 3.8 | 225.8281 | 2.370039 | 98.62867 | 0.6541787 | 185.08 | 2.49 | 95.12 | 1.74 | 120.235 | 1.55443 | 95.51367 | 4.619678 | 81.06425 | 0.3984449 | 97.15507 | 3.848456 | 56.20697 | 0.2463219 | 93.72049 | 3.788382 | 43.55038 | 0.2566563 | 103.1369 | 6.904254 | 11.85895 | 0.1107621 | 87.12069 | 18.12409
IBM_E_El5 | 0.5 | 10 | 2 | 3.85 | 138.31 | 59.2 | 115.57 | 23.91 | 5 | 2 | 3.8 | 200.8438 | 2.789891 | 99.02261 | 0.2797939 | 153.99 | 1.8 | 96.99 | 3.97 | 86.28623 | 0.3779961 | 95.33732 | 9.857488 | 52.34862 | 0.11753 | 96.90753 | 6.763836 | 33.69201 | 0.2144832 | 93.12846 | 3.944894 | 25.41458 | 0.3182618 | 99.69015 | 3.075976 | 2.466534 | 0.2033638 | 78.87795 | 27.25492
IBM_E_El6 | 0.5 | 10 | 2 | 3.85 | 217.28 | 26.15 | 105.09 | 18.05 | 5 | 2 | 3.8 | 148.8343 | 101.6856 | 70.49634 | 48.15894 | 167.15 | 1.55 | 95.37 | 2.84 | 98.32501 | 2.312391 | 94.30452 | 8.241429 | 55.31679 | 0.05428273 | 94.3889 | 6.101905 | 38.45781 | 0.05253914 | 98.0877 | 4.269512 | 28.02347 | 0.1325245 | 98.82401 | 2.888691 | 4.945688 | 0.2572872 | 86.36053 | 24.34142
IBM_E_El7 | 0.5 | 10 | 1.96 | 3.94 | 0 | 0 | 0 | 0 | 5 | 2 | 3.8 | 0 | 0 | 0 | 0 | 0 | 0 | 0 | 0 | 0 | 0 | 0 | 0 | 0 | 0 | 0 | 0 | 0 | 0 | 0 | 0 | 0 | 0 | 0 | 0 | 0 | 0 | 0 | 0
IBM_E_El8 | 0.48 | 10 | 1.93 | 3.87 | 0 | 0 | 0 | 0 | 5 | 2 | 3.8 | 0 | 0 | 0 | 0 | 0 | 0 | 0 | 0 | 0 | 0 | 0 | 0 | 0 | 0 | 0 | 0 | 0 | 0 | 0 | 0 | 0 | 0 | 0 | 0 | 0 | 0 | 0 | 0
IBM_E_El9 | 0.5 | 10 | 2 | 3.85 | 183.13 | 19.61 | 94.54 | 6.83 | 5 | 2 | 3.8 | 165.4929 | 17.2475 | 102.4092 | 10.69929 | 140.71 | 3.41 | 92.58 | 7.83 | 112.5344 | 8.084914 | 99.46897 | 9.164222 | 82.8404 | 0.5271377 | 96.82689 | 8.036342 | 55.15562 | 0.1367432 | 98.4721 | 4.286438 | 36.89885 | 0.1885503 | 101.0051 | 1.635291 | 5.019042 | 0.1967353 | 117.852 | 2.208029
IBM_E_El10 | 0.5 | 10 | 2 | 3.85 | 162.77 | 13.22 | 98.01 | 2.26 | 5 | 2 | 3.8 | 174.9871 | 0.7389472 | 99.23124 | 0.2172568 | 126.08 | 1.16 | 94.71 | 8.9 | 78.40467 | 1.22634 | 93.40963 | 14.02828 | 51.6387 | 0.4513415 | 96.50296 | 7.001646 | 29.19105 | 0.1257225 | 99.5933 | 4.040063 | 18.36587 | 0.1929753 | 105.8212 | 4.040029 | 0.7237763 | 0.1263333 | 332.5663 | 392.1895
IBM_E_El11 | 0.5 | 10 | 2 | 3.85 | 227.42 | 19.98 | 103.6 | 15.48 | 5 | 2 | 3.8 | 222.4991 | 2.063216 | 99.52796 | 0.1451416 | 182.41 | 1.47 | 97.93 | 2.87 | 121.1108 | 0.6278991 | 96.73023 | 6.403243 | 80.91329 | 1.494936 | 98.55372 | 3.526759 | 61.14406 | 0.2246135 | 98.70741 | 2.853423 | 46.92577 | 0.07808495 | 99.02008 | 2.44717 | 17.24907 | 0.3275276 | 90.93299 | 14.68577
IBM_E_El12 | 0.5 | 10 | 2 | 3.85 | 231.63 | 38.78 | 93.02 | 9.79 | 5 | 2 | 3.8 | 168.757 | 10.56081 | 98.38133 | 0.3701587 | 75.93 | 1.66 | 93.52 | 9.43 | 26.31536 | 0.4126169 | 93.11628 | 11.88094 | 12.48405 | 0.3236444 | 96.14244 | 10.06158 | 6.00421 | 0.0645641 | 96.50767 | 7.185942 | 2.583163 | 0.02356686 | 100.4886 | 5.142491 | 0 | 0 | 0 | 0
IBM_E_El13 | 0.5 | 10 | 2 | 3.85 | 277.93 | 18.13 | 101.92 | 9.82 | 5 | 2 | 3.8 | 253.8492 | 3.242215 | 99.70664 | 0.2203104 | 202.25 | 1.02 | 98.92 | 1.81 | 132.4839 | 0.7846755 | 97.57995 | 3.796649 | 96.31103 | 0.2420266 | 96.33901 | 2.612678 | 78.79449 | 0.3780984 | 97.37323 | 2.496976 | 64.7607 | 0.3871136 | 98.02824 | 1.392032 | 14.6095 | 0.7678363 | 88.23021 | 20.25248
IBM_E_El14 | 0.5 | 10 | 2 | 3.85 | 251.43 | 15.46 | 102.17 | 10.71 | 5 | 2 | 3.8 | 237.4039 | 2.297427 | 99.87655 | 0.1651951 | 192.28 | 0.57 | 99.1 | 2.17 | 127.3163 | 1.181386 | 98.35689 | 4.286487 | 91.94608 | 0.2187066 | 99.03339 | 2.959836 | 73.82039 | 0.3073952 | 99.01884 | 1.602932 | 60.18717 | 0.3266938 | 101.0808 | 4.46279 | 12.69295 | 0.6324001 | 88.43327 | 20.4244
IBM_E_El15 | 0.5 | 10 | 2 | 3.85 | 32.86 | 1.9 | 100.93 | 9.09 | 5 | 2 | 3.8 | 1.550557 | 6.752893 | 4.96612 | 21.57877 | 26.17 | 0.11 | 96.13 | 1.31 | 20.4527 | 0.2414761 | 93.88542 | 1.702586 | 16.65934 | 0.1134313 | 93.16616 | 1.581157 | 13.88464 | 0.04969113 | 94.26814 | 1.096888 | 11.53201 | 0.06276722 | 93.46618 | 0.8066682 | 6.061151 | 0.14098 | 95.09566 | 6.841838
IBM_E_El16 | 1 | 10 | 2 | 3.51 | 63.45 | 96.92 | 30.61 | 46.76 | 5 | 2 | 3.8 | 0 | 0 | 0 | 0 | 0 | 0 | 0 | 0 | 0 | 0 | 0 | 0 | 0 | 0 | 0 | 0 | 0 | 0 | 0 | 0 | 0 | 0 | 0 | 0 | 0 | 0 | 0 | 0
IBM_E_El17 | 0.5 | 10 | 2 | 3.85 | 375.58 | 26.85 | 103.2 | 12.37 | 5 | 2 | 3.8 | 120.3752 | 176.1974 | 33.29526 | 48.7386 | 314.26 | 0.82 | 98.9 | 1.64 | 255.9893 | 1.567959 | 98.60475 | 2.440149 | 206.8873 | 0.9362241 | 97.70764 | 1.963695 | 167.0429 | 1.552022 | 97.11386 | 1.210869 | 129.226 | 2.308524 | 97.74512 | 1.231247 | 41.83231 | 2.71 | 93.83867 | 12.15082
IBM_E_El18 | 0.5 | 10 | 2 | 3.85 | 270.01 | 14.92 | 100.79 | 7.77 | 5 | 2 | 3.8 | 247.4102 | 2.75227 | 99.15984 | 0.231208 | 204.39 | 1 | 97.89 | 1.71 | 147.8978 | 0.9030667 | 96.69269 | 2.574827 | 108.4415 | 0.4506667 | 96.49777 | 2.158544 | 84.5693 | 0.3102538 | 97.07786 | 1.589323 | 70.37063 | 0.2283197 | 97.40891 | 1.662646 | 20.72608 | 0.5180941 | 92.25391 | 15.85311
IBM_E_El19 | 0.5 | 10 | 2 | 3.85 | 237.18 | 14.48 | 102.08 | 10.78 | 5 | 2 | 3.8 | 222.5087 | 2.409244 | 99.59866 | 0.2445721 | 180.78 | 0.42 | 98.67 | 1.76 | 125.5811 | 1.064172 | 97.93392 | 2.341693 | 93.66214 | 0.4759656 | 97.54454 | 1.993054 | 76.92623 | 0.4463654 | 97.27992 | 1.878464 | 64.69827 | 0.4170316 | 97.83208 | 0.9326445 | 17.50911 | 0.8445731 | 90.58782 | 16.63278
IBM_E_El20 | 0.5 | 10 | 1.98 | 4 | 0 | 0 | 0 | 0 | 5 | 2 | 3.8 | 0.0009399429 | 0.0001431788 | 0 | 0 | 0 | 0 | 0 | 0 | 0 | 0 | 0 | 0 | 0 | 0 | 0 | 0 | 0 | 0 | 0 | 0 | 0 | 0 | 0 | 0 | 0 | 0 | 0 | 0
IBM_E_El21 | 0.5 | 10 | 2 | 3.85 | 227.06 | 14 | 102.25 | 11.24 | 5 | 2 | 3.8 | 214.9462 | 1.566892 | 99.80366 | 0.1426637 | 173.32 | 0.93 | 98.83 | 2.27 | 106.8491 | 1.346308 | 98.4442 | 4.367304 | 73.69857 | 0.5456266 | 98.8616 | 3.453093 | 54.04225 | 0.7684518 | 98.37555 | 3.671251 | 34.88843 | 1.319144 | 95.94985 | 4.071757 | 3.333583 | 0.09859919 | 79.63365 | 23.97326
IBM_E_El22 | 0.5 | 10 | 2 | 3.85 | 219.8 | 23.47 | 103.05 | 15.4 | 5 | 2 | 3.8 | 212.7575 | 1.48475 | 98.82545 | 0.2970665 | 169.79 | 0.87 | 95.1 | 4.12 | 107.3214 | 0.4579466 | 93.62047 | 9.371739 | 66.77471 | 0.2084337 | 96.33857 | 5.701252 | 47.0614 | 0.1182388 | 101.0202 | 4.200722 | 34.8229 | 0.05510171 | 98.99278 | 2.827896 | 8.061412 | 0.08089749 | 91.82961 | 18.5301
IBM_E_El23 | 0.5 | 10 | 2 | 3.85 | 234.39 | 14.85 | 100.66 | 9.3 | 5 | 2 | 3.8 | 215.5897 | 2.421213 | 98.95008 | 0.08946983 | 175.32 | 1.45 | 97.49 | 2.25 | 119.361 | 1.119219 | 95.9377 | 4.340523 | 82.32689 | 0.4265297 | 96.70842 | 2.89329 | 61.21362 | 0.9283743 | 96.4239 | 1.410139 | 46.30763 | 0.2846185 | 97.54907 | 3.13358 | 5.811752 | 0.157239 | 88.29324 | 23.55226
IBM_E_El24 | 0.5 | 10 | 2 | 3.85 | 208 | 21.48 | 103.33 | 16.21 | 5 | 2 | 3.8 | 214.2231 | 0.5871131 | 98.80627 | 0.2303834 | 176.81 | 0.95 | 96.49 | 4.16 | 123.8239 | 0.920706 | 93.91355 | 8.873121 | 83.47291 | 0.2392591 | 94.79386 | 5.98251 | 58.53612 | 0.6798879 | 98.61296 | 2.030975 | 44.94414 | 0.2404699 | 98.77785 | 2.176059 | 10.49594 | 1.465359 | 99.57954 | 21.3507
IBM_E_El25 | 0.5 | 10 | 2 | 3.85 | 217.31 | 60.12 | 90.37 | 14.12 | 5 | 2 | 3.8 | 199.5488 | 7.757988 | 92.80388 | 3.505515 | 159.73 | 1.06 | 95.35 | 2.36 | 110.5294 | 0.3842752 | 95.79404 | 3.921135 | 75.73375 | 0.518796 | 96.00421 | 3.214807 | 55.39828 | 0.1004606 | 97.11836 | 3.089051 | 41.3091 | 0.2059386 | 97.32142 | 2.99594 | 13.13163 | 0.5556986 | 89.33125 | 14.90042
IBM_E_El26 | 0.5 | 10 | 2 | 3.85 | 274.38 | 15.35 | 100.94 | 7.77 | 5 | 2 | 3.8 | 250.2588 | 2.969265 | 98.72258 | 0.2916146 | 201.94 | 1.84 | 96.85 | 1.41 | 138.495 | 1.231379 | 94.88151 | 2.653612 | 100.9584 | 0.243579 | 95.46908 | 2.128326 | 78.07251 | 0.4897706 | 94.58816 | 1.476438 | 66.49942 | 0.3040651 | 96.85281 | 1.655585 | 18.40216 | 0.3491645 | 91.10351 | 17.11785
IBM_E_El27 | 0.5 | 10 | 2 | 3.85 | 269.83 | 10.66 | 101.75 | 7.86 | 5 | 2 | 3.8 | 255.9094 | 2.988032 | 99.67704 | 0.1997122 | 206.59 | 1.94 | 98.51 | 1.74 | 133.2155 | 1.487722 | 98.11421 | 2.888803 | 95.39273 | 0.7331628 | 98.39022 | 2.403918 | 77.15581 | 0.5726204 | 98.13082 | 1.063404 | 64.36426 | 0.2585471 | 97.63069 | 1.970803 | 15.346 | 0.7675679 | 90.50478 | 18.59397
IBM_E_El28 | 0.5 | 10 | 2 | 3.85 | 261.99 | 23.85 | 102.55 | 13.58 | 5 | 2 | 3.8 | 249.7562 | 1.987806 | 97.36507 | 1.004281 | 212.61 | 1.42 | 94.08 | 1.23 | 166.9894 | 1.436811 | 93.36395 | 2.660965 | 125.7651 | 0.6497956 | 94.64764 | 2.778468 | 95.12442 | 0.2720648 | 96.45697 | 2.245035 | 76.81463 | 0.2611265 | 97.32354 | 2.104499 | 34.5258 | 0.7735609 | 92.89491 | 10.87452
IBM_E_El29 | 0.5 | 10 | 2 | 3.85 | 225.71 | 9.82 | 100.75 | 9.44 | 5 | 2 | 3.8 | 209.4397 | 1.915837 | 99.16822 | 0.09548521 | 173.68 | 1.15 | 98.3 | 2.41 | 129.1008 | 1.820523 | 97.20077 | 4.072778 | 97.96341 | 0.9374351 | 97.23953 | 3.172744 | 74.4045 | 0.7957463 | 97.42743 | 2.660834 | 55.6592 | 1.619623 | 98.19505 | 3.460299 | 13.04268 | 0.337982 | 90.86838 | 16.64597
IBM_E_El30 | 0.5 | 10 | 2 | 3.85 | 243.97 | 17.48 | 98.73 | 8.43 | 5 | 2 | 3.8 | 214.7784 | 2.336515 | 95.7361 | 0.5389093 | 180.8 | 0.75 | 94.11 | 1.92 | 136.4668 | 1.298889 | 92.90004 | 3.551967 | 106.8435 | 0.649829 | 93.72253 | 2.608913 | 86.30402 | 0.3355292 | 95.16805 | 1.729008 | 69.79412 | 0.4656069 | 96.03189 | 1.553924 | 21.46365 | 0.479305 | 92.65247 | 14.37877
IBM_E_El31 | 0.5 | 10 | 2 | 3.85 | 223.58 | 13.63 | 97.54 | 7.46 | 5 | 2 | 3.8 | 122.3269 | 101.3058 | 56.99432 | 47.20551 | 159.45 | 1.23 | 88.92 | 1.63 | 120.9338 | 1.363494 | 89.46627 | 3.456135 | 98.91139 | 0.5205356 | 92.1078 | 2.293781 | 82.76974 | 0.5275691 | 94.05372 | 1.535145 | 68.85374 | 0.6370242 | 95.28255 | 1.508981 | 24.53097 | 0.7753545 | 92.56772 | 12.37118
IBM_E_El32 | 0.5 | 10 | 2 | 3.85 | 227.11 | 11.5 | 96.87 | 6.8 | 5 | 2 | 3.8 | 58.6924 | 93.72071 | 27.16834 | 43.38514 | 164.06 | 0.94 | 90.84 | 1.76 | 121.8724 | 0.8757612 | 90.18586 | 3.633939 | 99.68503 | 0.3757561 | 91.88258 | 2.26479 | 83.7941 | 0.3145449 | 93.66232 | 1.277847 | 69.42998 | 0.3908072 | 95.03835 | 1.13937 | 22.7075 | 0.3611864 | 93.09452 | 12.44669
IBM_E_El33 | 0.5 | 10 | 2 | 3.85 | 292.28 | 9.41 | 89.37 | 6.52 | 5 | 2 | 3.8 | 225.8028 | 3.757973 | 79.50916 | 1.111405 | 164.31 | 1.59 | 82.5 | 3.4 | 119.5123 | 1.220657 | 88.52536 | 3.430494 | 94.56055 | 0.4817191 | 93.31946 | 0.95522 | 70.00162 | 0.8025854 | 95.61016 | 1.547429 | 47.89231 | 0.8882968 | 95.85829 | 4.411049 | 5.854748 | 0.09923945 | 84.52694 | 23.3497
IBM_E_El34 | 0.5 | 10 | 2 | 3.85 | 330.06 | 17.25 | 93.79 | 4.46 | 5 | 2 | 3.8 | 274.5889 | 3.583077 | 83.18558 | 2.046425 | 207.37 | 1.96 | 82.6 | 2.86 | 146.6492 | 2.045132 | 87.2757 | 4.243748 | 118.5578 | 0.3003312 | 92.05131 | 1.242835 | 92.69188 | 0.6143197 | 94.49612 | 1.114321 | 68.69359 | 1.26247 | 95.80347 | 1.748926 | 12.03885 | 0.1775248 | 90.20506 | 18.78991
IBM_E_El35 | 0.5 | 10 | 2 | 3.85 | 481.92 | 119.07 | 61.11 | 21.82 | 5 | 2 | 3.8 | 170.4704 | 13.14631 | 27.23043 | 2.099951 | 182.14 | 14.82 | 18.1 | 4.98 | 29.35469 | 19.73386 | 55.62373 | 13.07441 | 0.1522016 | 0.2162539 | 88.22143 | 13.80562 | 0 | 0 | 0 | 0 | 0.0008384816 | 2.556797e-05 | 137.7212 | 2.25405 | 0 | 0 | 0 | 0
IBM_E_El36 | 0.5 | 10 | 2 | 3.85 | 423.83 | 103.23 | 69.18 | 24.91 | 5 | 2 | 3.8 | 4.567439 | 2.188242 | 0.657472 | 0.3149924 | 0.19 | 0.1 | 0.01 | 0.01 | 0.5478684 | 0.2405893 | 0.01868749 | 0.009180187 | 0 | 0 | 0 | 0 | 0 | 0 | 0 | 0 | 0 | 0 | 0 | 0 | 0 | 0 | 0 | 0
IBM_E_El37 | 0.5 | 10 | 2 | 3.85 | 275.32 | 9.94 | 87.75 | 4.49 | 5 | 2 | 3.8 | 215.8253 | 1.970447 | 79.16427 | 1.541253 | 163.3 | 0.79 | 79.03 | 4.08 | 113.8331 | 1.618392 | 85.52138 | 5.037593 | 88.13473 | 0.7690924 | 90.2874 | 2.478702 | 62.32808 | 0.4467232 | 92.36159 | 3.296384 | 37.90051 | 0.731995 | 94.08742 | 4.555616 | 4.931189 | 0.1619514 | 103.2832 | 12.53696
IBM_E_El38 | 0.5 | 10 | 2 | 3.85 | 350.41 | 36.15 | 71.43 | 13.68 | 5 | 2 | 3.8 | 225.8901 | 0.6658747 | 51.98884 | 1.780825 | 168.31 | 0.44 | 61.38 | 3.63 | 121.4542 | 1.854406 | 79.37188 | 4.811362 | 95.62267 | 0.5568814 | 86.77612 | 2.706159 | 73.79257 | 0.3272055 | 90.45975 | 2.432038 | 52.23429 | 0.6139819 | 91.93649 | 3.459576 | 9.826977 | 0.1191268 | 95.28622 | 12.0631
IBM_E_El39 | 0.5 | 10 | 2 | 3.85 | 256.2 | 19.8 | 98.99 | 5.4 | 5 | 2 | 3.8 | 226.2001 | 3.74745 | 99.66567 | 0.4717947 | 166.3 | 3.18 | 96.55 | 2.77 | 102.3549 | 2.298388 | 94.03524 | 4.598493 | 68.65607 | 1.218462 | 96.37266 | 3.343019 | 42.68011 | 1.237931 | 94.50315 | 5.416796 | 25.97837 | 0.2455543 | 97.00272 | 5.391322 | 1.549589 | 0.108463 | 89.8088 | 14.37003
IBM_E_El40 | 0.5 | 10 | 2 | 3.85 | 340.72 | 36.5 | 76.51 | 14.1 | 5 | 2 | 3.8 | 220.2788 | 3.833673 | 44.22912 | 5.05294 | 158.27 | 0.61 | 57.69 | 3.41 | 113.5025 | 1.185127 | 77.81542 | 4.003825 | 86.69485 | 0.6947847 | 85.70923 | 2.802041 | 63.61555 | 0.711033 | 89.70339 | 3.164924 | 47.15867 | 0.4393119 | 92.16312 | 3.41581 | 9.788855 | 0.1101728 | 91.34921 | 14.14604
IBM_E_El41 | 0.5 | 10 | 2 | 3.85 | 285.25 | 17.98 | 100.71 | 7.87 | 5 | 2 | 3.8 | 258.6567 | 2.912269 | 98.03032 | 0.8264823 | 191.97 | 3.68 | 92.43 | 2.43 | 123.21 | 2.127694 | 91.9741 | 3.805315 | 84.05383 | 1.55456 | 95.70592 | 2.767917 | 55.26774 | 1.37319 | 96.30209 | 4.928613 | 34.30011 | 0.6823597 | 96.54815 | 5.177461 | 3.504511 | 0.1189886 | 88.53509 | 19.46457
IBM_E_El42 | 0.5 | 10 | 2 | 3.85 | 287.81 | 20.79 | 88.85 | 12.31 | 5 | 2 | 3.8 | 220.7745 | 4.935568 | 60.70249 | 4.858148 | 168.96 | 0.69 | 68.28 | 3.49 | 127.1817 | 1.456871 | 82.27473 | 4.021553 | 91.79696 | 0.2051472 | 87.89058 | 4.866916 | 58.74036 | 0.7824177 | 89.02024 | 7.263617 | 36.2624 | 0.4766767 | 91.57567 | 6.955737 | 3.292012 | 0.1927983 | 89.18713 | 26.74859
IBM_E_El43 | 0.5 | 10 | 2 | 3.85 | 293.62 | 20.84 | 99.74 | 6.43 | 5 | 2 | 3.8 | 254.7542 | 5.532866 | 96.25788 | 1.261221 | 192.04 | 4.66 | 91.44 | 2.11 | 131.0633 | 1.976481 | 91.38565 | 4.398763 | 103.6687 | 0.3451287 | 94.85962 | 1.246341 | 82.82852 | 4.883397 | 91.32958 | 4.802594 | 79.73378 | 5.113966 | 72.86027 | 5.607496 | 7.963351 | 0.1368569 | 89.78546 | 20.82238
IBM_E_El44 | 0.5 | 10 | 2 | 3.85 | 288.21 | 17.54 | 99.23 | 4.73 | 5 | 2 | 3.8 | 253.2704 | 4.167217 | 93.46712 | 2.414596 | 191.29 | 3.96 | 87.95 | 2.03 | 131.3679 | 1.872825 | 89.73673 | 4.140109 | 103.3549 | 0.491604 | 93.48403 | 1.764637 | 75.78791 | 0.9217621 | 95.94998 | 1.934599 | 53.63008 | 0.9492863 | 96.5169 | 3.474577 | 8.197859 | 0.1652196 | 89.44728 | 19.27801
IBM_E_El45 | 0.5 | 10 | 2 | 3.85 | 30.43 | 12.13 | 90.94 | 12.37 | 5 | 2 | 3.8 | 22.24198 | 0.2672649 | 96.7467 | 0.7380512 | 8.45 | 0.24 | 93 | 10.7 | 1.590821 | 0.3893879 | 91.23485 | 23.07497 | 0.38884 | 0.005579362 | 137.5051 | 47.01272 | 0.04315022 | 0.02050669 | 222.1074 | 97.44196 | 0.02799718 |  | 123.263 | 0 | 0 | 0 | 0 | 0
IBM_E_El46 | 0.5 | 10 | 2 | 3.85 | 32.23 | 11.83 | 93.63 | 11.47 | 5 | 2 | 3.8 | 28.89454 | 0.7926677 | 97.80901 | 0.7379251 | 14.58 | 0.26 | 91.72 | 10.15 | 4.152632 | 0.1168852 | 99.65608 | 8.778043 | 1.739519 | 0.04343563 | 110.3396 | 5.529865 | 0.4306559 | 0.01865959 | 160.5155 | 94.26586 | 0.08582411 | 0.025577 | 191.4625 | 55.21523 | 0 | 0 | 0 | 0
IBM_E_El47 | 0.5 | 10 | 2 | 3.85 | 262.38 | 17.76 | 96.68 | 4.11 | 5 | 2 | 3.8 | 75.7322 | 110.8621 | 31.13881 | 45.5858 | 179.13 | 1.99 | 89.6 | 2.88 | 116.9784 | 2.300906 | 89.69387 | 5.880482 | 84.63096 | 0.3473645 | 93.31764 | 3.043173 | 56.70995 | 0.7422289 | 95.37549 | 2.997185 | 33.43321 | 0.7138816 | 92.546 | 3.07625 | 4.015853 | 0.1632589 | 98.46559 | 11.71543
IBM_E_El48 | 0.5 | 10 | 2 | 3.85 | 256.46 | 18.28 | 98.19 | 5.91 | 5 | 2 | 3.8 | 186.1897 | 91.24397 | 78.23457 | 38.34832 | 173.81 | 2.17 | 89.49 | 2.44 | 111.1784 | 2.128702 | 89.64639 | 5.500631 | 76.11078 | 0.4985926 | 93.66356 | 3.578396 | 48.70597 | 1.259638 | 95.75296 | 3.849254 | 28.76472 | 0.3388153 | 91.88438 | 3.569915 | 2.902139 | 0.1601972 | 92.89418 | 14.62679
IBM_E_El49 | 0.5 | 10 | 2 | 3.85 | 8.35 | 3.26 | 100.25 | 4.78 | 5 | 2 | 3.8 | 5.338593 | 0.130912 | 101.3799 | 6.867625 | 0.24 | 0.01 | 89.56 | 17.33 | 0.001009001 | 0.0005571019 | 115.216 | 61.1182 | 0 | 0 | 0 | 0 | 0 | 0 | 0 | 0 | 0 | 0 | 0 | 0 | 0 | 0 | 0 | 0
IBM_E_El50 | 0.5 | 10 | 2 | 3.85 | 14.66 | 12.72 | 90.8 | 16.22 | 5 | 2 | 3.8 | 8.374094 | 0.2577415 | 96.09952 | 3.715762 | 0.21 | 0.03 | 103.29 | 21.39 | 0.001168446 | 0.0009484291 | 148.447 | 145.4747 | 1.035692e-05 | 3.615285e-06 | 94.44444 | 11.11111 | 0 | 0 | 0 | 0 | 0 | 0 | 0 | 0 | 0 | 0 | 0 | 0
IBM_E_El51 | 0.5 | 10 | 2 | 3.85 | 260.5 | 13.2 | 97.01 | 2.87 | 5 | 2 | 3.8 | 230.7197 | 3.355098 | 98.6842 | 0.2200322 | 166.66 | 1.43 | 96.08 | 6.23 | 102.2235 | 1.169988 | 95.92713 | 7.739427 | 64.56501 | 2.177776 | 103.011 | 3.676626 | 33.86603 | 2.061535 | 99.77586 | 4.289995 | 16.21762 | 0.2797416 | 102.8019 | 2.194885 | 0.157328 | 0.003803137 | 145.0652 | 38.92065
IBM_E_El52 | 0.5 | 10 | 2 | 3.85 | 214.1 | 10.98 | 97.65 | 2.76 | 5 | 2 | 3.8 | 207.4363 | 3.314973 | 98.8679 | 0.3087442 | 143.47 | 2.14 | 94.8 | 7.01 | 50.68445 | 7.355166 | 86.87909 | 16.18667 | 9.866152 | 0.8578061 | 97.71318 | 10.86204 | 3.4607 | 0.07353666 | 135.0943 | 27.42046 | 0.8908488 | 0.1404883 | 336.0779 | 344.5225 | 0 | 0 | 0 | 0
Validation: Screening
IBM_A_El21 | 0.5 | 10 | 2 | 3.7 | 0 | 0 | 0 | 0 | 5 | 2 | 3.8
IBM_A_El22 | 0.5 | 10 | 2 | 3.7 | 0 | 0 | 0 | 0 | 5 | 2 | 3.8
IBM_A_El23 | 0.5 | 10 | 2 | 3.7 | 285.0143 | 29.63232 | 97.2287 | 9.355865 | 5 | 2 | 3.8 | 277.2832 | 0.9313999 | 90.23203 | 1.164193 | 243.3818 | 2.15595 | 86.23491 | 1.016299 | 205.4404 | 2.894935 | 79.17191 | 12.16934 | 175.7558 | 0.4191512 | 66.88693 | 35.20518 | 150.5132 | 1.63175 | 78.72808 | 0.9245274 | 128.914 | 2.717115 | 80.13031 | 1.137617 | 74.66292 | 1.814473 | 89.45243 | 4.629379
IBM_A_El24 | 0.5 | 10 | 2 | 3.7 | 272.4536 | 28.43129 | 90.71487 | 8.644125 | 5 | 2 | 3.8 | 270.8756 | 1.861116 | 83.16 | 1.654856 | 230.255 | 9.711919 | 70.07053 | 12.40701 | 172.9684 | 8.427664 | 52.47066 | 3.841737 | 136.054 | 3.196222 | 58.082 | 0.7736653 | 118.2744 | 1.806297 | 67.8333 | 1.07507 | 101.87104 | 2.627516 | 75.51407 | 1.438334 | 58.08504 | 2.123915 | 86.3521 | 6.402797
IBM_A_El25 | 0.5 | 10 | 2 | 3.7 | 259.9095 | 19.81497 | 97.24062 | 11.00252 | 5 | 2 | 3.8 | 262.9668 | 1.355219 | 90.86969 | 0.8605432 | 231.5618 | 1.761541 | 89.20183 | 0.5973799 | 195.4376 | 0.9994192 | 90.16784 | 1.595033 | 170.0642 | 0.8900133 | 91.44874 | 1.662466 | 150.2136 | 0.6664295 | 92.22867 | 1.452492 | 134.541 | 0.5849585 | 93.03869 | 1.018341 | 88.51964 | 1.091989 | 94.54781 | 3.178538
IBM_A_El26 | 0.5 | 10 | 2 | 3.7 | 229.431 | 16.07256 | 93.96477 | 4.373047 | 5 | 2 | 3.8 | 233.5292 | 1.806042 | 89.65172 | 1.137862 | 207.4512 | 1.377926 | 88.99482 | 0.6558435 | 177.4216 | 0.922506 | 89.31136 | 1.583115 | 156.225 | 0.614763 | 90.19963 | 1.651137 | 140.2628 | 0.4069278 | 90.65971 | 1.403708 | 127.8388 | 0.2713894 | 91.04537 | 1.126847 | 91.02322 | 0.5977267 | 92.58764 | 2.961962
IBM_A_El27 | 0.5 | 10 | 2 | 3.7 | 284.2778 | 34.31097 | 102.3372 | 15.4232 | 5 | 2 | 3.8 | 272.4222 | 3.180672 | 95.83413 | 0.9134002 | 230.8408 | 2.082865 | 96.64819 | 1.934856 | 184.8408 | 1.776697 | 96.8792 | 2.790653 | 151.6812 | 1.19362 | 97.27198 | 2.659887 | 129.37 | 0.4193835 | 98.0609 | 1.913596 | 112.6428 | 0.6018585 | 98.62236 | 1.182122 | 65.99156 | 0.3698682 | 97.53032 | 6.027085
IBM_A_El28 | 0.5 | 10 | 2 | 3.7 | 258.6153 | 27.65185 | 101.4509 | 10.12195 | 5 | 2 | 3.8 | 249.0302 | 2.473676 | 96.45744 | 0.4478923 | 216.2426 | 2.016502 | 96.66277 | 1.23085 | 180.6814 | 2.566127 | 76.18645 | 35.87114 | 143.0046 | 2.25718 | 92.01515 | 2.198322 | 117.2368 | 1.267423 | 93.66295 | 2.110109 | 98.19718 | 1.127957 | 95.14433 | 1.599288 | 53.05632 | 0.9142025 | 93.54975 | 8.136958
IBM_E_El75 | 0.5 | 10 | 2 | 3.7 | 0.4159 | 0.2218762 | 10.94502 | 5.839002 | 5 | 2 | 3.8 | 0.02406 | 0.02696633 | 0.6331746 | 0.709659 | 0.00022 | 0.0002167948 | 30.15152 | 40.12435 | 0.0001 | 0 | #DIV/0! | #DIV/0! | 6e-05 | 5.477226e-05 | #DIV/0! | #DIV/0! | 8e-05 | 4.472136e-05 | #DIV/0! | #DIV/0! | 8e-05 | 4.472136e-05 | #DIV/0! | #DIV/0! | 0 | 0 | #DIV/0! | #DIV/0!
IBM_E_El76 | 0.5 | 10 | 2 | 3.7 | 280.5324 | 38.06637 | 100.6109 | 10.55326 | 5 | 2 | 3.8 | 263.8726 | 2.385089 | 90.32606 | 1.682886 | 225.8822 | 5.238758 | 78.21308 | 7.152714 | 174.588 | 4.378881 | 63.71428 | 3.696949 | 143.7262 | 2.327304 | 64.11458 | 0.7805458 | 124.1218 | 1.586007 | 70.17404 | 1.127845 | 108.5568 | 1.28581 | 75.39751 | 1.193868 | 58.12008 | 1.054132 | 86.05232 | 7.913357
IBM_E_El77 | 0.5 | 10 | 2 | 3.7 | 241.1728 | 22.15448 | 103.3342 | 17.56944 | 5 | 2 | 3.8 | 241.3872 | 2.514904 | 93.50056 | 0.6045266 | 209.1674 | 1.789381 | 91.48241 | 1.066775 | 174.422 | 1.118778 | 89.96171 | 1.599639 | 150.7526 | 0.7201853 | 90.39686 | 1.734559 | 133.1836 | 0.5077069 | 91.1793 | 1.458242 | 118.8522 | 0.4747091 | 91.93933 | 1.117948 | 74.8609 | 1.085674 | 93.49633 | 3.976772
IBM_E_El78 | 0.5 | 10 | 2 | 3.7 | 263.6291 | 32.74442 | 103.7732 | 16.34647 | 5 | 2 | 3.8 | 248.109 | 3.292758 | 96.76117 | 0.7758252 | 213.5956 | 1.746149 | 97.15615 | 1.480359 | 176.644 | 1.334081 | 97.25587 | 2.342819 | 147.887 | 0.9015889 | 97.58984 | 2.392799 | 125.1126 | 0.666914 | 97.96994 | 2.08767 | 107.1978 | 0.495339 | 98.45824 | 1.612044 | 60.79838 | 0.6281673 | 95.81497 | 7.327483
IBM_E_El79 | 0.5 | 10 | 2 | 3.7 | 204.8143 | 120.1257 | 41.20704 | 37.07047 | 5 | 2 | 3.8 | 60.732 | 30.65813 | 7.831516 | 3.953429 | 6.2518 | #DIV/0! | 0.4030793 | #DIV/0! | #DIV/0! | #DIV/0! | #DIV/0! | #DIV/0! | #DIV/0! | #DIV/0! | #DIV/0! | #DIV/0! | #DIV/0! | #DIV/0! | #DIV/0! | #DIV/0! | #DIV/0! | #DIV/0! | #DIV/0! | #DIV/0! | #DIV/0! | #DIV/0! | #DIV/0! | #DIV/0!
IBM_E_El80 | 0.5 | 10 | 2 | 3.7 | 294.3367 | 36.63164 | 102.2704 | 11.47051 | 5 | 2 | 3.8 | 277.3956 | 4.275995 | 95.01101 | 0.297307 | 235.2022 | 10.77139 | 89.32746 | 6.548024 | 194.8794 | 3.139876 | 76.60404 | 33.3871 | 156.5846 | 0.6362077 | 92.96312 | 2.320551 | 131.0522 | 0.3017063 | 93.4215 | 2.02489 | 111.1016 | 0.5940798 | 94.20819 | 1.475148 | 56.74566 | 1.222506 | 93.45746 | 7.202306
IBM_E_El81 | 0.5 | 10 | 2 | 3.7 | 271.0865 | 24.10432 | 103.7517 | 16.62346 | 5 | 2 | 3.8 | 271.3846 | 1.820738 | 94.45406 | 0.3676547 | 240.8508 | 1.82188 | 92.73623 | 0.9429169 | 204.833 | 1.413835 | 91.10818 | 1.248295 | 179.6882 | 0.8304955 | 91.23962 | 1.413369 | 160.0146 | 0.8541963 | 91.74197 | 1.39207 | 143.7036 | 0.3598448 | 92.42254 | 1.241008 | 91.69652 | 0.9002666 | 93.33723 | 4.354368
IBM_E_El82 | 0.5 | 10 | 2 | 3.7 | 300.7735 | 34.72293 | 103.9909 | 15.79465 | 5 | 2 | 3.8 | 285.9258 | 3.654309 | 97.12553 | 0.7280035 | 246.212 | 1.910364 | 97.34811 | 1.480089 | 204.176 | 1.673837 | 97.42829 | 2.202003 | 170.2136 | 1.370054 | 97.64343 | 2.283274 | 143.1204 | 0.8643658 | 98.04168 | 2.056031 | 121.5958 | 0.6706502 | 98.47106 | 1.623976 | 47.42452 | 13.88513 | 95.9406 | 17.28449
Validation: Design Principles 40-45% Cathode Loading
IBM_E_El83 | 0.5 | 10 | 2 | 3.7 | 120.02762 | 20.52422 | 19.36304 | 3.310999 | 5 | 2 | 3.8 | 93.72666 | 8.499074 | 15.12013 | 1.371084 | 60.29912 | 7.004427 | 7.208946 | 5.455137 | 32.998 | 0.2951384 | 63.75658 | 8.667119 | 19.22058 | 0.4126863 | 83.16278 | 2.778257 | 13.02216 | 0.242108 | 88.48769 | 2.540556 | 6.92172 | 0.1725438 | 87.67971 | 7.518335 | 0.77496 | 0.3592879 | 211.679 | 284.2005
IBM_E_El84 | 0.5 | 10 | 2 | 3.7 | 263.7715 | 35.07039 | 96.82839 | 10.8203 | 5 | 2 | 3.8 | 263.5934 | 3.41403 | 84.63521 | 1.393908 | 194.96058 | 137.3123 | 50.37084 | 43.37008 | 231.4022 | 4.066259 | 96.09001 | 2.306738 | 189.7272 | 2.20828 | 97.62543 | 2.110368 | 157.5282 | 1.398188 | 97.80968 | 2.425975 | 133.6124 | 0.8994631 | 97.91809 | 2.38098 | 82.26278 | 0.3189713 | 97.58384 | 4.94667
IBM_E_El85 | 0.5 | 10 | 2 | 3.7 | 98.74251 | 21.13465 | 16.34507 | 3.498466 | 5 | 2 | 3.8 | 63.6413 | 23.8544 | 10.53469 | 3.948672 | 31.03228 | 28.86309 | 2.568345 | 2.388814 | 37.01314 | 1.140882 | 66.30035 | 32.94177 | 22.53902 | 0.72284 | 90.72572 | 3.86982 | 14.379 | 0.4107112 | 93.8603 | 3.290383 | 8.981 | 0.1596068 | 92.72834 | 4.482836 | 0.53916 | 0.06505969 | 63.73216 | 16.64449
IBM_E_El86 | 0.5 | 10 | 2 | 3.7 | 89.76464 | 15.7313 | 14.69359 | 2.575061 | 5 | 2 | 3.8 | 62.25822 | 5.605143 | 10.19106 | 0.917509 | 22.23154 | 5.56367 | 1.819483 | 0.4553443 | 10.08202 | 1.616006 | 0.7714196 | 0.862246 | 0.8619 | 0.0544565 | 103.246 | 4.801474 | 0.24246 | 0.01704913 | 100.2186 | 5.189043 | 0.24154 | 0.003684155 | 102.3337 | 1.004855 | 0.01754 | 8.944272e-05 | 139.3596 | 5.344887
IBM_E_El87 | 0.5 | 10 | 2 | 3.7 | 88.87398 | 10.45483 | 14.33729 | 1.68659 | 5 | 2 | 3.8 | 62.45118 | 7.321331 | 10.07472 | 1.181088 | 25.39094 | 8.46373 | 2.047987 | 0.682669 | 6.96354 | 0.3122121 | 56.93443 | 6.252342 | 2.23618 | 0.09441391 | 71.59195 | 9.530087 | 0.47532 | 0.01399382 | 72.0663 | 8.82111 | 0.0555 | 0.0002236068 | 76.1741 | 2.69368 | 0.0078 | 0 | 86.48918 | 1.269181
IBM_E_El88 | 0.5 | 10 | 2 | 3.7 | 256.0176 | 17.73986 | 89.50882 | 4.243693 | 5 | 2 | 3.8 | 138.18686 | 76.39455 | 28.84306 | 26.56318 | 78.92304 | 11.99079 | 11.83424 | 3.803462 | 29.69146 | 1.135238 | 55.32237 | 7.203651 | 18.77908 | 0.9629974 | 66.6825 | 5.992244 | 10.99728 | 0.434726 | 82.88433 | 2.204625 | 6.4539 | 0.1435262 | 83.5019 | 4.890239 | 0.01574 | 0.0001516575 | 17.27093 | 2.963523
IBM_A_El37 | 0.5 | 10 | 2 | 3.7 | 76.49052 | 13.74779087 | 5.475302253 | 0.984086791 | 5 | 2 | 3.8 | 14.21848 | 8.426146435 | 8.824316409 | 5.954562923 | 3.17218 | 0.018647574 | 54.26193153 | 7.010174253 | 0.14774 | 0.047358083 | 40.23846862 | 22.11691969 | 0.09972 | 0.001116692 | 76.36337084 | 2.184037219 | 0.09132 | 0.002357329 | 69.36368363 | 3.553474317 | 0.08728 | 0.001754138 | 66.18570566 | 2.859423352 | 0.0032 | 0 | 77.3126615 | 6.471307842
IBM_A_El38 | 0.5 | 10 | 2 | 3.7 | 264.4054 | 23.97227971 | 96.4466326 | 6.722646204 | 5 | 2 | 3.8 | 285.998 | 6.856887085 | 82.98509887 | 2.583939079 | 249.7504 | 2.009832406 | 89.90580051 | 2.101156063 | 224.9416 | 2.539770127 | 82.95876106 | 16.50685518 | 202.2312 | 0.742223484 | 93.55301194 | 1.189364809 | 183.1082 | 0.663878528 | 93.5848553 | 1.543171504 | 167.6266 | 0.260424269 | 94.50425494 | 1.906402606 | 121.4386 | 1.119531286 | 72.43615481 | 35.30378631
IBM_A_El39 | 0.5 | 10 | 2 | 3.7 | 28.01255 | 29.01709031 | 2.123127937 | 2.199264083 | 5 | 2 | 3.8 | 0.43452 | 0.96843021 | 0.811430756 | 1.768787497 | 0.0019 | 0 | 22.49574247 | 15.01692074 | 0.0019 | 0 | 35.01257862 | 1.870421642 | 0.0019 | 0 | 9.806903007 | 13.42902218 | 0.0019 | 0 | #DIV/0! | #DIV/0! | #DIV/0! | #DIV/0! | #DIV/0! | #DIV/0! | #DIV/0! | #DIV/0! | #DIV/0! | #DIV/0!
IBM_A_El40 | 0.5 | 10 | 2 | 3.7 | 39.28725 | 20.28058389 | 2.922527877 | 1.508646489 | 5 | 2 | 3.8 | 22.0314 | 0 | 622004.509 | 773067.8528 | 22.0314 | 0 | 1982826 | 703913.8606 | 22.0314 | 0 | 2156341.275 | 818671.0536 | 4.42672 | 9.84131535 | 381.2876673 | 833.1479819 | 0.0093 | 0.008944272 | 4.827494821 | 3.423851085 | 0.00226 | 0.000391152 | 2.071297448 | 0.243119408 | 0.00156 | 0.000181659 | 1.653679075 | 0.153343986
IBM_A_El41 | 0.5 | 10 | 2 | 3.7 | 31.54107 | 30.75581777 | 2.434832987 | 2.374214942 | 5 | 2 | 3.8 | 0 | 0 | 0 | 0 | 0 | 0 | 0 | 0 | 6e-05 | 5.47723e-05 | 0.146602771 | 0.134256913 | 0.00902 | 0.012224238 | 4.059058358 | 2.025285328 | 0.02046 | 0.001919114 | 5.822625809 | 0.0971546 | 0.01448 | 0.001657408 | 5.584570781 | 0.209482876 | 0.01078 | 0.001296919 | 5.166426646 | 0.542371001
IBM_A_El42 | 0.5 | 10 | 2 | 3.7 | 38.77584 | 34.04734721 | 3.047744207 | 2.676089164 | 5 | 2 | 3.8 | 0.0002 | 0 | 4.93282413 | 6.241087358 | 0.0002 | 0 | 11.76470588 | 0 | 0.0002 | 0 | 9.44741533 | 3.173706562 | 0.0002 | 0 | 1.410639576 | 2.407137068 | 0.0002 | 0 | 0.540711098 | 0.045203143 | 0.0002 | 0 | 0.65530102 | 0.032237376 | 0.0002 | 0 | 0.73091137 | 0.020332567